## Score Card
Weighting key: 10- Critical 7.5-Very Important 5-Important 2.5-Less Critical/ Important 1-Not Critical
Solder Paste Score Card - Rank Order for Each Solder Paste Characteristic
Red fonts indicate user input
Weight |  | Category |  | Paste A | Paste B | Paste C | Paste D | Criteria | Comments
1 |  | PRINTABILITY/PRODUCTION WORTHINESS
|  | Transfer Efficiency and Variation - Cpk | [5 empty] | Cpk - goal is >2.0; >1.66 is also acceptable | Volumes of 8-12 mil features (AR 0.50 to 0.75)
|  | Wipe frequency requirements | [5 empty] | Compare Cpks before and after wipe | 8 prints before wipe; 2 (or 12) prints after
|  | Recovery from Abandon Time | [5 empty] | Compare Cpks before and after abandon | Cpk post-abandon and number of prints required to return to steady state
|  | Print Definition (peaking or dog ears) | [5 empty] | Average heights or visual scale | Heights on QFN I/Os at comparable Transfer Efficiencies or Visual Scale if no SPI
| 1 | Cold Slump | [5 empty] | IPC or alternate patterns | Visual or SPI 20 minutes after printing (ambient)
|  | Hot Slump | [5 empty] | IPC or alternate patterns | Visual or SPI 20 minutes after printing (182 C)
|  | Stencil Life | [5 empty] | Cpk before and after 2 hour shear down | Cpk post-shear, also visual assessment of print definition
|  | Tack | [5 empty] | Part locations on board held prior to placement | Needed for XY movement and transport of PCBs, pre-reflow AOI is helpful
|  |  | Weighted Category Results | 0 | 0 | 0 | 0
0 |  | REFLOW
|  | Wetting | [5 empty] | Wetting test on copper pad or wetting to components | Wetting and spread are different
|  | Spread | [5 empty] | Spread test on copper traces | A component can wet but not spread, however, it will not spread if it doesn't wet
|  | Coalescence/graping | [5 empty] | Assessment of joint surface, solder ball test | Smaller features more likely to grape, larger overprints less likely to coalesce
|  | Random solder balls | [5 empty] | Total quantity violating solder ball criteria | IPC - not large enough to bridge the smallest I/O conductor gap on the PCB
|  | Solder beads or mid-chip solder balls | [5 empty] | Total quantity violating solder ball criteria | or alternate criteria set by assembler or OEM
|  | Voiding | [5 empty] | Void % (typically <30%) and total number of voids | Usually, more smaller voids are preferable to fewer larger voids for any overall %
|  | Head-In-Pillow | [5 empty] | # of defects found at X-Ray | Multi-chip packages show non-traditional warpage and HiP locations
|  | Tombstones/skews/positional errors | [5 empty] | IPC Class 1, 2 or 3 defects or alternate criteria | Product dependent
|  | Joint Appearance | [5 empty] | Wetting angle, reflectivity, ease of inspectability | Very subjective based on inspectors' eyes, example photos are important
|  | Flux Residue Appearance | [5 empty] | Amber or clear, brittle or sticky, spread | Subjective but example photos are very important
|  | Compatiblity with current AOI | [5 empty] | # of false calls | Too many false calls can require tweaking parameters for all production programs
|  |  | Weighted Category Results | 0 | 0 | 0 | 0
0 |  | TESTABILITY
|  | Residue probe-ability | [5 empty] | Visual or tactile; flying probe if available | Residues should comply but not shatter
|  | Post-reflow pin probe time window | [5 empty] | Number of days before false fails occur | Depends on paste, heat exposure, reflow environment, ambient environment
|  | Contact resistance | [5 empty] | Resistance measurements | Initial, and track increase over days after reflow
|  | Test Fixture Maintenance | [5 empty] | Test Engineering analysis or assessment | Can be subjective
|  |  | Weighted Category Results | 0 | 0 | 0 | 0
0 |  | RELIABILITY
|  | Surface Insulation Resistance | [5 empty] | >10^8 Ohms per J-STD-004B | 3rd party verification in SIR chamber
|  | Complete removal of residues | [5 empty] | ROSE, <6 ug NaCl equiv/sq in, or Ion Chromatography | ROSE tests overall wash process; IC tests in specific areas
|  | Residue removal under low-standoff | [5 empty] | Ion Chromatography | Upper limits vary by product and test method
|  | Post-assembly materials compatiblity | [5 empty] | Specific to post-assembly process | Underfill, conformal coating, potting
|  |  | Weighted Category Results | 0 | 0 | 0 | 0
SUPPLIER RATING AND VALUE PROPOSITION
0 |  | Distribution/ Supply Chain | [5 empty] | Local distribution channels to maintain inventory | 2 different lots always available
|  | Technical Support | [5 empty] | Tech support: responsiveness, accessability and resources | Support during trials indicates capabilities
|  | Shelf Life/ Storage Conditions | [5 empty] | Assmembler sets criteria | WS shorter shelf life than NC. Some need refrigeration and others don't.
|  | Reclaim Services | [5 empty] | Reclaim availability | Very important if wave soldering
|  | Compaitibility w/ under stencil chemistry | [5 empty] | Flux dissolves in current chemistry for under wipe | IPA is not compatible with all NC lead-free pastes
|  | Lead version available same flux vehicle | [5 empty] | Lead and lead-free have same flux vehicle | If using both alloys, both pastes would have similar print properties
|  |  | Weighted Category Results | 0 | 0 | 0 | 0
Total points
1 |  |  |  | Paste A | Paste B | Paste C | Paste D
|  |  | OVERALL WEIGHTED TOTAL: | 0 | 0 | 0 | 0
|  |  | Normalized on 1-4 scale (4=best) | 0 | 0 | 0 | 0