## Proximate Analysis
[31 empty] | volume = 4.5'x4.5'x2 = in Cu. Ft. | 40.5 | 65% | Volume in a kiln full of biomass w/ void adj. | 26.325 | Cu. Ft.
| Biochar Analysis Results | [32 empty] | 1 cu.ft. = 7.5 gallons
1" deep in Kiln = 1.7 cu.ft. of biochar
ID # | Burn Date | Air Temp (F) | Initail Lighting Stock | Additive Stock | Location | Average Material Size | Material Moisture | Lighting Method | Temp. of fire in Kiln (F) | Duration of burn (hours) | Quenched with | Lab | Analysis | Sample in Date | Results back date | Sample submitted | Moisture | Bulk Density |  | Carbon | Hydrogen | Nitrogen | Oxygen | Ash | Volatile Matter | Butane Activity | Surface Area Correlation | Organic Carbon | H/Corg. | Carbonates (as CaCO3) | # of kilns full of biomass | Estimate of biomass in w/air void adjustment in cu. Ft. | Approximate volume of Biochar produced | Cu. Ft. | Volume remaining of original mass | Biomas in / biochar out | Ratio stock : biochar | Observations
22-1 | 2022-02-08 | -10 | mixed small dia brush - mixed species | same but green | Carlton City Brush Pile | 1.5" | Dry to start green added | Propane Torch | 1500 | 0.75 | snow | Control Lab -CA | proximate | 2022-03-30 | 2022-04-28 | As Received | 7.4% | 0.15 g/cc | 9.5 lb/cu ft | 74.1% | 1.7% | 0.6% | 6.3% | 9.8% | 19.2% | 4.6 g/100g | 270 m2/g | 73.3% | 0.28 | 6.5% | 1.5 | 39 | about 3" (.25')over bottom of 4x4 kiln = 4 cu ft. or about .1 kiln (by gallons about 6 - 5 gallon buckets) | 4 | 10.26% |  | 10:1 | First ever kiln burn. The City of Carlton collects brush and tree limbs from city residents and burns the pile 2/year. We removed some dry material for lighting and used greener materail as addeing stock. Short burn quenched with nearby snow.
[16 empty] | Dry Weight | 0% | 0.14 g/cc | 8.8 lb/cu ft | 80.1% | 1.9% | 0.7% | 6.8% | 10.6% | 20.7% | 5.0 g/100g | 292 m2/g | 79.2% | 0.28 | 7%
22-2 | 2022-03-08 | 0 | Pallet boards - dry | red pine split fire wood -dry | Cloquet forestry Center (CFC) | 1/2" x 3" Firewood 4" dia | Dry | Propane Torch | 1600 | 1.75 | snow | Control Lab -CA | proximate | 2022-03-30 | 2022-04-28 | As Received | 1.5% | 0.13 g/cc | 8.3 lb/cu ft | 86.6% | 2.3% | 0.4% | 5% | 2.3% | 17.8% | 6.3 g/100g | 331 m2/g | 88.4% | 0.31 | 2% | 1.2 | 49 | about . 55 of a kiln | 22 | 44.9% | 2.227273 | 2:1 | The pallet wood took much more time to get burning dispite being dry, likely due to its size. The entire kiln of biochar was not quenched, but a sample was removed and quenched in the snow nearby.
[16 empty] | Dry Weight | 0% | 0.13 g/cc | 8.2 lb/cu ft | 89.9% | 2.3% | 0.4% | 5% | 2.3% | 18.1% | 6.4 g/100g | 336 m2/g | 89.7% | 0.31 | 2% |  | stacked boards- minimal voids
22-3 | 2022-06-17 | 80 | Yard limbs and brush |  | Carlton City Brush Pile | 1-2" dia | 5% | Propane Torch | 1236 | 0.5 | 20 gallons | Control Lab -CA | proximate | 2022-08-16 | 2022-09-07 | As Received | 8.7% | .15g/cc | 9.6 lb/cu ft | 75.3% | 2.1% | 0.8% | 6.4% | 6.7% | 14.9% | 3.9 g/100 g | 246 m2/g | 74.9% | 0.34 | 2.7% | 2 | 52.65 | about 5" in kiln | 8.5 | 16.14% | 6.194118 | 6:1 | The small stock of dry lighting material and buckthorn addition material burnt quickly, less than 30 minutes. Quenching with the tank was ok. More biochar would require a pump in the tank.
|  |  |  | Buckthorn (cut late April) |  | 1-2" | 40% | [8 empty] | Dry Weight | 0% | .14 g/cc | 8.7 lb/cu ft | 82.4% | 2.3% | 0.9% | 7% | 7.4% | 16.4% | 4.3 g/100 g | 269 m2/g | 82% | 0.34 | 3%
22-4 | 2022-11-03 | 60 | Yard limbs and brush | Used both kilns | Cloquet Public Works Pine Valley | 1-2" dia | Dry | Propane Torch | 900 | 3.5 hours | H2O - 25 gallons | Control Lab -CA | proximate | 2023-01-23 | 2023-02-22 | As Received | 7.5% | 0.16 | 9.9lb/cu ft | 74.8% | 2.4% | 0.6% | 6.1% | 8.6% | 18.4% | 4.7 g/100 g | 274 m2/g | 74.3% | 0.39 | 4.7% | 10 | 263.25 | about 6" in each kiln | 20.4 | 7.749% | 12.90441 |  | both kilns were deployed to burn buckthorn cuttings from Alyssa's project in Pine Valley 1 week prior. Because of the pile to burn volunteers were requested, but many didn't show and the ones that came didn't last through the whole project. So the burn was cut shorter than planned.
|  |  |  | Buckthorn (cut 1 week prior) |  | 2-3" | 40% | [8 empty] | Dry Weight | 0% | 0.15 | 9.1lb/cu ft | 80.9% | 2.6% | 0.7% | 6.6% | 9.3% | 19.9% | 5.1 g/100 g | 296 m2/g | 80.2% | 0.39 | 5.1%
[13 empty] | IBI on composite sample from 22-1, 22-3, and 22-4 | 2023-01-23 | 2023-02-22 | Dry Basis | 20.8% |  | 8 lb/cu ft | 81.1% |  | 0.7% |  | 8.6% | 19.1% | 4.5 g/100 g | 277 m2/g | 81.1% | 0.43 | 4.1%

## Full IBI Analysis
nd = not detected
[21 empty] | Reported as ppm Reported as ppm Reported as ppm | [15 empty] | Reported as mg/kg Reported as mg/kg | [7 empty] | Particle Size Distribution Reported as %
Sample ID | Description | Burn Date | Burn Location | Temp. of fire in Kiln (F) | Initail Lighting Stock | Additive Stock | Lab | Sample in Date | Moisture % wet wt. | Bulk Density lb/cu ft | Organic Carbon % of dry mass | Hydrogen/Carbon molar ratio | Total Ash % of dry mass | Total Nitrogen % of dry mass | ph | Electrical Conductivity dS/m | Liming %CaCO3 | Carbonates %CaCO3 | Butane Act. g/100g dry | Surface Area Correlation m2/g dry | Arsenic (As) | Cadmium (Cd) | Chromium (Cr) | Cobalt (Co) | Copper (Cu) | Lead (Pb) | Molybdenum (Mo) | Mecury (Hg) | Nickel (Ni) | Selenium (Se) | Zinc (Zn) | Boron (B) | Chlorine (Cl) | Sodium (Na) | Iron (Fe) | Mangese (Mn) | Magnesium (Mg) ppm | Calcium (Ca) ppm | Total (K) | Total (P) | Ammonia (NH4-N) | Nitrate (NO3-N | Organic (Org-N) | Volitile Matter % dry wt. | <.5mm | .5-1mm | 1-2mm | 2-4mm | 4-8mm | 8-16mm | 16-25mm | 25-50mm | >50mm
22-5 | a composite sample for 22-1,22-3, and 22-4 burns. | Various 2022 | Carlton Co. MN | 1000-1200 | Dry yard limbs and brush | Buckthorn | Control Lab -CA | 2023-01-23 | 20.8 | 8 | 81.1 | 0.43 | 8.6 | 0.7 | 9.86 | 0.799 | 12 | 4.1 | 4.5 | 277 | nd | nd | 12.6 | nd | 6.5 | 0.47 | 0.77 | nd | 6.3 | nd | 44 | 27.9 | 274 | nd | 699 | 201 |  |  | 17000 | 920 | 21.2 | 1.8 | 7002 | 19.1 | 4.4 | 0.5 | 0.8 | 5 | 26.3 | 63 | 0 | 0 | 0
23-1 | Mixed Brush from Oregon Kiln | 2023-10-16 | Chub Lake demo | 1200-1300 | Dry yard limbs and brush | yard limbs and brush | Control Lab -CA | 2023-11-16 | 20.3 | 9.8 | 72.4 | 0.33 | 11.2 | 0.75 | 9.91 | 0.53 | 28.5 | 9 | 3 | 227 | nd | nd | 14.2 | 1 | 20.7 | 0.59 | nd | nd | 9.7 | nd | 154 | 48 | 39 | nd | 2606 | 756 |  |  | 13853 | 3744 | 3.1 | 2.3 | 7467 | 20 | 7.9 | 2.9 | 3.5 | 10.4 | 31.3 | 35.7 | 8.3 | 0 | 0
23-2 | Mixed brush from open pile | 2023-10-16 | Chub Lake demo |  | Dry yard limbs and brush | yard limbs and brush | Control Lab -CA | 2023-11-16 | 11.1 | 10.8 | 70.4 | 0.43 | 19 | 0.89 | 9.73 | 0.431 | 24.1 | 9.9 | 2.8 | 221 | nd | 0.24 | 11.2 | 1 | 17.2 | 1.1 | nd | nd | 6.5 | nd | 192 | 40 | 50.9 | nd | 2377 | 654 |  |  | 8219 | 2404 | 2.8 | 2.3 | 8856 | 27 | 9.2 | 4 | 5.6 | 15.4 | 34.2 | 31.6 | 0 | 0 | 0
23-3 | Delivered Terra Char to MP & Sandstroms | ? | ? |  |  |  | Control Lab -CA | 2023-11-16 | 62.3 | 14.9 | 83.8 | 0.16 | 9.6 | 0.57 | 9.26 | 0.525 | 13.7 | 7.6 | 11.3 | 494 | nd | nd | 30.1 | 2.2 | 20.1 | 2.2 | 1.2 | nd | 17.3 | nd | 40.5 | 31.7 | 68.4 | nd | 2158 | 2545 |  |  | 8621 | 1527 | 9.5 | 1.5 | 5652 | 22.1 | 31.1 | 26.6 | 21.9 | 16.1 | 4.4 | 0 | 0 | 0 | 0
| Terra Char reported | [6 empty] | 2015-11-09 | 6.4 | 12.3 | 80.6 | 0.56 | 3.92 | 0.72 | 6.85 | 0.072 | 1.9 | 0.6 | 1.9 | 194 | nd | nd | 7.5 | 0.5 | 5.9 | 3 | 1.3 | 0.06 | 2.3 | nd | 143 | 6.2 | nd | nd | 4495 | 77 |  |  | 2926 | 271 | 6.2 | 5 | 7184 | 22.3 | 42.4 | 37.5 | 15.9 | 3.4 | 0.8 | 0 | 0 | 0 | 0