## Sheet1
Talbor® Wrought Materials Minimum Test Data
| ( English Units) | [6 empty] | 1999-12-21
Material | Reinforcement | Density | Tensile | Yield | Ultimate | Strain at | Thermal | Thermal
| and v% |  | Modulus | Strength | Strength | Failure | Expansion | Conduct.
|  | Lb/Cu In) | (Msi) | (ksi) | (ksi) | ( % ) | (ppm/°F) | (BTU/Ft °F)
6061 T-6 | –––– | 0.098 | 10.2 | 40 | 45 | 17 | 13.1 | 104
6013 T-6 | –––– | 0.098 | 9.9 | 47 | 52 | 8 | 13.1 | 100
6092 | B4C / 5% | 0.0973 | 11.3 | 50 | 60 | 8 | 12.5 | 100
T-6P | B4C / 10% | 0.0971 | 12.2 | 50 | 60 | 5 | 11.7 | 96
| B4C / 15% | 0.0968 | 13.4 | 50 | 60 | 4 | 10.6 | 90
ΔB -Series | B4C / 20% | 0.0966 | 14.7 | 50 | 60 | 3 | 9.7 | 87
| B4C / 25% | 0.0963 | 16.1 | 50 | 60 | 2 | 9 | 84
| B4C / 30% | 0.0961 | 17.5 | 50 | 60 | 1 | 8.3 | 78
| B4C / 35% | 0.0958 | 19.1 | 50 | 60 | 0.75 | 7.9 | 72
6092 | SiC / 5% | 0.0986 | 11.1 | 54 | 62 | 8 | 12.5 | 104
T-6P | SiC / 10% | 0.0995 | 12.2 | 56 | 64 | 6 | 11.7 | 106
| SiC / 15% | 0.1005 | 13.3 | 58 | 66 | 5 | 10.6 | 107
ΔS-Series | SiC / 20% | 0.1015 | 14.6 | 60 | 68 | 4.5 | 9.7 | 108
| SiC / 25% | 0.1025 | 15.9 | 63 | 71 | 3 | 9 | 108
| SiC / 30% | 0.1034 | 17.4 | 65 | 73 | 1.5 | 8.3 | 109
| SiC / 35% | 0.1044 | 18.9 | 67 | 76 | 1 | 7.9 | 109
| SiC / 40% | 0.1054 | 20.6 | 68 | 78 | 0.8 | 7.6 | 110
7075 T-6 | –––– | 0.101 | 10.3 | 69 | 77 | 7 | 12.2 | 75
7093 | B4C / 5% | 0.1034 | 11.3 | 85 | 90 | 3 | 12.5 | 74
T-6P | B4C / 10% | 0.1029 | 12.5 | 85 | 90 | 2 | 11.7 | 70
ΩB Series | B4C / 15% | 0.1023 | 13.6 | 85 | 90 | 1 | 10.6 | 66
7093 | SiC / 5% | 0.1047 | 11.3 | 88 | 94 | 4 | 12.5 | 75.8
T-6P | SiC / 10% | 0.1053 | 12.4 | 89 | 95 | 3 | 11.7 | 77.6
ΩS Series | SiC / 15% | 0.106 | 13.6 | 90 | 96 | 1.5 | 10.6 | 79.4
4130 Steel | Normalized | 0.283 | 29 | 120 | 140 | 10 | 6.6 | 24.8
| Quench & Temper | 0.283 | 29 | 200 | 220 | 10 | 6.6 | 24.8
Ti-6Al-4V | Annealed | 0.16 | 16 | 120 | 130 | 10 | 4.8 | 4.2
| STA | 0.16 | 16 | 140 | 155 | 6 | 4.8 | 4.2
Ti-3Al-2.5V | Annealed | 0.16 | 16 | 110 | 130 | 15 | 5 | 4
Talbor® Wrought Materials Minimum Test Data
| (SI Units) | [6 empty] | 1999-12-21
Material | Reinforcement | Density | Tensile | Yield | Ultimate | Strain at | Thermal | Thermal
| and v% |  | Modulus | Strength | Strength | Failure | Expansion | Conduct.
|  | (g/cc) | (GPa) | (MPa) | (MPa) | ( % ) | (ppm/°C) | W/M°K)
6061 T-6 | –––– | 2.7 | 70.329 | 275.8 | 310.275 | 17 | 23.58 | 179.92
6013 T-6 | –––– | 2.7 | 68.2605 | 324.065 | 358.54 | 8 | 23.58 | 173
6092 | B4C / 5% | 2.680714 | 77.9135 | 344.75 | 413.7 | 8 | 22.5 | 173
T-6P | B4C / 10% | 2.675204 | 84.119 | 344.75 | 413.7 | 5 | 21.06 | 166.08
| B4C / 15% | 2.666939 | 92.393 | 344.75 | 413.7 | 4 | 19.08 | 155.7
ΔB Series | B4C / 20% | 2.661429 | 101.3565 | 344.75 | 413.7 | 3 | 17.46 | 150.51
| B4C / 25% | 2.653163 | 111.0095 | 344.75 | 413.7 | 2 | 16.2 | 145.32
| B4C / 30% | 2.647653 | 120.6625 | 344.75 | 413.7 | 1 | 14.94 | 134.94
| B4C / 35% | 2.639388 | 131.6945 | 344.75 | 413.7 | 0.75 | 14.22 | 124.56
6092 | SiC / 5% | 2.716531 | 76.5345 | 372.33 | 427.49 | 8 | 22.5 | 179.92
T-6P | SiC / 10% | 2.741327 | 84.119 | 386.12 | 441.28 | 6 | 21.06 | 183.38
| SiC / 15% | 2.768878 | 91.7035 | 399.91 | 455.07 | 5 | 19.08 | 185.11
| SiC / 20% | 2.796429 | 100.667 | 413.7 | 468.86 | 4.5 | 17.46 | 186.84
ΔS Series | SiC / 25% | 2.82398 | 109.6305 | 434.385 | 489.545 | 3 | 16.2 | 186.84
| SiC / 30% | 2.848776 | 119.973 | 448.175 | 503.335 | 1.5 | 14.94 | 188.57
| SiC / 35% | 2.876327 | 130.3155 | 461.965 | 524.02 | 1 | 14.22 | 188.57
| SiC / 40% | 2.903878 | 142.037 | 468.86 | 537.81 | 0.8 | 13.68 | 190.3
7075 T-6 | –––– | 2.782653 | 71.0185 | 475.755 | 530.915 | 7 | 21.96 | 129.75
7093 | B4C / 5% | 2.848776 | 77.9135 | 586.075 | 620.55 | 3 | 22.5 | 128.02
T-6P | B4C / 10% | 2.835 | 86.1875 | 586.075 | 620.55 | 2 | 21.06 | 121.1
ΩB Series | B4C / 15% | 2.818469 | 93.772 | 586.075 | 620.55 | 1 | 19.08 | 114.18
7093 | SiC / 5% | 2.884592 | 77.9135 | 606.76 | 648.13 | 4 | 22.5 | 131.134
T-6P | SiC / 10% | 2.901122 | 85.498 | 613.655 | 655.025 | 3 | 21.06 | 134.248
ΩS Series | SiC / 15% | 2.920408 | 93.772 | 620.55 | 661.92 | 1.5 | 19.08 | 137.362
4130 Steel | Normalized | 7.796939 | 199.955 | 827.4 | 965.3 | 10 | 11.88 | 42.904
| Quench & Temper | 7.796939 | 199.955 | 1379 | 1516.9 | 10 | 11.88 | 42.904
Ti-6Al-4V | Annealed | 4.408163 | 110.32 | 827.4 | 896.35 | 10 | 8.64 | 7.266
| STA | 4.408163 | 110.32 | 965.3 | 1068.725 | 6 | 8.64 | 7.266
Ti-3Al-2.5V | Annealed | 4.408163 | 110.32 | 758.45 | 896.35 | 15 | 9 | 6.92