## Sales Offers
Prime Galvanized Coils - ASTM A653 - Grade 33 CSB - Coating G40
Location | Item Code | Tag No. | Gauge | Width | weight | Coating | C | Mn | P | S | Si
|  |  | INC | INC | LBS
P4 | GALC-P | 98565 | 0.013 | 48 | 10789 | G40 | 0.04 | 0.18 | 0.015 | 0.005 | 0.01
P4 | GALC-P | 98642 | 0.013 | 48 | 10485 | G40 | 0.03 | 0.14 | 0.017 | 0.009 | 0.01
P4 | GALC-P | 98646 | 0.013 | 48 | 10494 | G40 | 0.04 | 0.22 | 0.023 | 0.006 | 0.02
P4 | GALC-P | 96830 | 0.013 | 48 | 10569 | G40 | 0.03 | 0.17 | 0.017 | 0.005 | 0.01
P4 | GALC-P | 96845 | 0.013 | 48 | 10697 | G40 | 0.03 | 0.17 | 0.013 | 0.006 | 0.01
P4 | GALC-P | 96837 | 0.013 | 48 | 10291 | G40 | 0.03 | 0.17 | 0.017 | 0.005 | 0.01
P4 | GALC-P | 95884 | 0.013 | 48 | 10551 | G40 | 0.03 | 0.17 | 0.013 | 0.006 | 0.01
P4 | GALC-P | 98103 | 0.013 | 48 | 17862 | G40 | 0.03 | 0.14 | 0.011 | 0.005 | 0.01
P4 | GALC-P | 98136 | 0.013 | 48 | 16592 | G40 | 0.05 | 0.18 | 0.017 | 0.004 | 0.001
P4 | GALC-P | 98090 | 0.013 | 48 | 15366 | G40 | 0.04 | 0.15 | 0.017 | 0.002 | 0.001
P4 | GALC-P | 98352 | 0.013 | 48 | 16460 | G40 | 0.03 | 0.14 | 0.013 | 0.002 | 0.001
P4 | GALC-P | 101832 | 0.013 | 48 | 10604 | G40 | 0.03 | 0.17 | 0.017 | 0.005 | 0.01
P4 | GALC-P | 101840 | 0.013 | 48 | 10578 | G40 | 0.03 | 0.18 | 0.015 | 0.011 | 0.01
P4 | GALC-P | 98648 | 0.013 | 48 | 10772 | G40 | 0.05 | 0.19 | 0.015 | 0.01 | 0.01
P4 | GALC-P | 95868 | 0.013 | 48 | 10318 | G40 | 0.04 | 0.2 | 0.009 | 0.005 | 0.01
P4 | GALC-P | 95831 | 0.013 | 48 | 10785 | G40 | 0.05 | 0.19 | 0.015 | 0.01 | 0.01
P4 | GALC-P | 95844 | 0.013 | 48 | 10763 | G40 | 0.05 | 0.18 | 0.012 | 0.006 | 0.01
P4 | GALC-P | 95845 | 0.013 | 48 | 10534 | G40 | 0.03 | 0.17 | 0.013 | 0.006 | 0.01
P4 | GALC-P | 96888 | 0.013 | 48 | 10587 | G40 | 0.04 | 0.17 | 0.021 | 0.006 | 0.01
P4 | GALC-P | 101769 | 0.013 | 48 | 10684 | G40 | 0.04 | 0.18 | 0.014 | 0.006 | 0.01
P4 | GALC-P | 96865 | 0.013 | 40 | 10675 | G40 | 0.03 | 0.16 | 0.017 | 0.006 | 0.01
P4 | GALC-P | 96877 | 0.013 | 48 | 10723 | G40 | 0.03 | 0.16 | 0.017 | 0.006 | 0.01
P4 | GALC-P | 96870 | 0.013 | 48 | 10803 | G40 | 0.04 | 0.18 | 0.015 | 0.005 | 0.01
P4 | GALC-P | 96872 | 0.013 | 48 | 10560 | G40 | 0.03 | 0.18 | 0.015 | 0.011 | 0.01
P4 | GALC-P | 96871 | 0.013 | 48 | 10609 | G40 | 0.03 | 0.18 | 0.015 | 0.011 | 0.01
P4 | GALC-P | 98081 | 0.013 | 48 | 15560 | G40 | 0.03 | 0.15 | 0.009 | 0.002 | 0.001
P4 | GALC-P | 98306 | 0.013 | 48 | 16486 | G40 | 0.03 | 0.15 | 0.015 | 0.003 | 0.001
P4 | GALC-P | 98353 | 0.013 | 48 | 13576 | G40 | 0.03 | 0.15 | 0.015 | 0.003 | 0.001
P4 | GALC-P | 98309 | 0.013 | 48 | 16583 | G40 | 0.04 | 0.15 | 0.013 | 0.003 | 0.001
P4 | GALC-P | 98253 | 0.013 | 48 | 16345 | G40 | 0.04 | 0.15 | 0.013 | 0.003 | 0.001
P4 | GALC-P | 98275 | 0.013 | 48 | 15922 | G40 | 0.03 | 0.15 | 0.015 | 0.003 | 0.001
P4 | GALC-P | 95875 | 0.013 | 48 | 10635 | G40 | 0.03 | 0.16 | 0.017 | 0.006 | 0.01
P4 | GALC-P | 101799 | 0.013 | 48 | 10371 | G40 | 0.05 | 0.18 | 0.018 | 0.008 | 0.01
P4 | GALC-P | 101796 | 0.013 | 48 | 10565 | G40 | 0.03 | 0.17 | 0.013 | 0.006 | 0.01
P4 | GALC-P | 103212 | 0.013 | 48 | 9233 | G40 | 0.04 | 0.18 | 0.015 | 0.005 | 0.01
P4 | GALC-P | 101838 | 0.013 | 48 | 9960 | G40 | 0.05 | 0.17 | 0.009 | 0.006 | 0.01
P4 | GALC-P | 101837 | 0.013 | 48 | 10723 | G40 | 0.04 | 0.17 | 0.021 | 0.006 | 0.01
P4 | GALC-P | 103223 | 0.013 | 48 | 10512 | G40 | 0.03 | 0.14 | 0.017 | 0.009 | 0.01
P4 | GALC-P | 103216 | 0.013 | 48 | 10653 | G40 | 0.03 | 0.16 | 0.017 | 0.006 | 0.01
P4 | GALC-P | 98270 | 0.013 | 48 | 15401 | G40 | 0.04 | 0.15 | 0.017 | 0.002 | 0.001
P4 | GALC-P | 98261 | 0.013 | 48 | 16530 | G40 | 0.03 | 0.13 | 0.011 | 0.003 | 0.001
P4 | GALC-P | 98065 | 0.013 | 48 | 15891 | G40 | 0.03 | 0.14 | 0.013 | 0.002 | 0.001
P4 | GALC-P | 98054 | 0.013 | 48 | 17862 | G40 | 0.03 | 0.14 | 0.015 | 0.004 | 0.001
P4 | GALC-P | 98130 | 0.013 | 48 | 16433 | G40 | 0.03 | 0.16 | 0.013 | 0.002 | 0.01
P4 | GALC-P | 98190 | 0.013 | 48 | 16208 | G40 | 0.03 | 0.15 | 0.009 | 0.002 | 0.001
564600