## 2mm 6mil Data Sheet
ReSolute 2mm/6mil Product Data Sheet
INVENTORY STYLE # | ReSolute LVP 2MM
STYLE NAME(s)
SELLING STYLE #(s)
TOTAL # SKU'S (COLORS) | 10
PRODUCT SPECIFICATIONS / CONTENT / CERTIFICATIONS | DETAILS | ADDITIONAL INFORMATION
Thickness | 2mm (0.079")
Wear Layer | 6mil (0.15mm)
Glass Fiber | No
Finish / Coating | Enhanced UV Urethane w/ Ceramic Micro Bead Technology
Nominal Dimensions (inches) | 7" x 48"
Actual Dimensions (inches & mm) | 7" x 48" (177.8mm x 1219.2mm)
Pattern Repeat (measurement / # of pieces) | Random Wood Pattern | 8 different visuals per carton
Micro-Beveled | No
Class / ASTM F1700 | Class III Printed Film Vinyl Plank - Type B (embossed)
Backing Class | Commercial Grade
Gloss Level (if known) | 4-5
Traffic Use | Residential
Added Antimicrobial | Yes
FloorScore Certified (Y/N) | Yes
Backstamp Info | Machine Directional Arrow
PACKAGING SPEC'S | DETAILS | ADDITIONAL INFORMATION
Pallet Dimensions (LxWxH) | 1000mm x 1250mm
Square feet per plank | 2.333182
Square feet per carton | 51.33
Square feet per pallet | 2566.5
Square feet per container | 51330 | 20 foot container
Weight per plank/tile (lbs/plank) | 1.66
Weight per carton (lbs) | 36.52
Weight per pallet (lbs) | 1881
Weight per container (lbs) | 37574
Weight per sq ft (lbs) | 0.712
Pieces per box | 22
Boxes per pallet | 50
Box Type | brown carton
Pallets per container | 20
Boxes per container | 1000
PRODUCT PERFORMANCE / TESTING | PERFORMANCE | ASTM REQUIREMENT
ASTM F2055 Size and Tolerance | Passes | As specified 0.016 in./lin. ft.
ASTM F386 Thickness | Passes | As specified 0.005 in. lin. ft.
ASTM F2055 Squareness | Passes | Max. 0.010 in.
ASTM F1914 Residual Indentation | Passes | Avg. < 8%
ASTM F137 Flexibility | Passes 6mm mandrel | 1 in (25.4mm) mandrel/no crack or break
ASTM F2199 Dimensional Stability | Passes | < 0.020 in./ft.
ASTM F925 Chemical Resistance | Passes | No Change/Slight Change
ASTM F1514 Resistance to Heat | Passes | < 8 (delta E) avg.
ASTM F1515 Resistance to Light | Passes | < 8 (delta E) avg.
ASTM E648 Critical Radiant Flux | Class 1 | Class 1 (< 0.45 W/cm2)
ASTM E662 Optical Smoke Density | Passes < 450 | < 450
ASTM C1028 Slip Resistance | Passes | ADA Compliant (> 0.50)
ASTM F970 Static Load | Passes | 250 psi (< 0.005")
TECHNICAL INFORMATION / DOCUMENTS | DETAILS | ADDITIONAL INFORMATION
Product Warranty | 5-year Residential | Manufacturing defects/wear only
Installation Method | Full Spread
Approved Installation Methods | Above, Below, and On-Grade
Recommended Adhesive(s) | Any approved LVP adhesive
Polish Required (Y/N) | None

## 2.5mm 12mil Data Sheet
ReSolute 2.5/12mil Product Data Sheet
INVENTORY STYLE # | ReSolute LVP 2.5MM
STYLE NAME(s)
SELLING STYLE #(s)
TOTAL # SKU'S (COLORS) | 10
PRODUCT SPECIFICATIONS / CONTENT / CERTIFICATIONS | DETAILS | ADDITIONAL INFORMATION
Thickness | 2.5 mm (0.098")
Wear Layer | 12 mil (0.351mm)
Glass Fiber | No
Finish / Coating | Enhanced UV Urethane w/ Ceramic Micro Bead Technology
Nominal Dimensions (inches) | 7" x 48"
Actual Dimensions (inches & mm) | 7" x 48" (177.8mm x 1219.2mm)
Pattern Repeat (measurement / # of pieces) | Random Wood Pattern | 8 different visuals per carton
Micro-Beveled | No
Class / ASTM F1700 | Class III Printed Film Vinyl Plank - Type B (embossed)
Backing Class | Commercial Grade
Gloss Level (if known) | 4-5
Traffic Use | Commercial
Added Antimicrobial | Yes
FloorScore Certified (Y/N) | Yes
Backstamp Info | Machine Directional Arrow
PACKAGING SPEC'S | DETAILS | ADDITIONAL INFORMATION
Pallet Dimensions (LxWxH) | 1000mm x 1250mm
Square feet per plank | 2.332
Square feet per carton | 42
Square feet per pallet | 2100
Square feet per container [formula field] | 42000 | 20 foot container
Weight per plank/tile (lbs/plank) | 1.955556
Weight per carton (lbs) | 35.2
Weight per pallet (lbs) | 1815
Weight per container (lbs) | 36300
Weight per sq ft (lbs) [formula field] | 0.866
Pieces per box | 18
Boxes per pallet | 50
Box Type | brown carton
Pallets per container | 20
Boxes per container [formula field] | 1000
PRODUCT PERFORMANCE / TESTING | PERFORMANCE | ASTM REQUIREMENT
ASTM F2055 Size and Tolerance | Passes | As specified 0.016 in./lin. ft.
ASTM F386 Thickness | Passes | As specified 0.005 in. lin. ft.
ASTM F2055 Squareness | Passes | Max. 0.010 in.
ASTM F1914 Residual Indentation | Passes | Avg. < 8%
ASTM F137 Flexibility | Passes 6mm mandrel | 1 in (25.4mm) mandrel/no crack or break
ASTM F2199 Dimensional Stability | Passes | < 0.020 in./ft.
ASTM F925 Chemical Resistance | Passes | No Change/Slight Change
ASTM F1514 Resistance to Heat | Passes | < 8 (delta E) avg.
ASTM F1515 Resistance to Light | Passes | < 8 (delta E) avg.
ASTM E648 Critical Radiant Flux | Class 1 | Class 1 (< 0.45 W/cm2)
ASTM E662 Optical Smoke Density | Passes < 450 | < 450
ASTM C1028 Slip Resistance | Passes | ADA Compliant (> 0.50)
ASTM F970 Static Load | Passes | 250 psi (< 0.005")
TECHNICAL INFORMATION / DOCUMENTS | DETAILS | ADDITIONAL INFORMATION
Product Warranty | 10 yr Residential/5 yr Commercial | Manufacturing defects/wear only
Installation Method | Full Spread
Approved Installation Methods | Above, Below, and On-Grade
Recommended Adhesive(s) | Any approved LVP adhesive
Polish Required (Y/N) | None

## 3mm 20mil Data Sheet
ReSolute 3MM/20mil Product Data Sheet
COLLECTION NAME [IF APPLICABLE] | ReSolute LVP 3MM
INVENTORY STYLE #
STYLE NAME(s)
SELLING STYLE #(s)
TOTAL # SKU'S (COLORS) | 10
PRODUCT SPECIFICATIONS / CONTENT / CERTIFICATIONS | DETAILS | ADDTIONAL INFORMATION
Thickness | 3mm (0.118")
Wear Layer | 20mil (0.51mm)
Glass Fiber | No
Finish / Coating | Enhanced UV Urethane w/ Ceramic Bead
Nominal Dimensions (inches) | 7" x 48"
Actual Dimensions (inches & mm) | 7" x 48" (177.8mm x 1219.2mm)
Pattern Repeat (measurement / # of pieces) | N/A - Random Wood Pattern
Micro-Beveled | No
Class / ASTM F1700 | Class III Printed Film Vinyl Plank - Type B (embossed)
Backing Class | Commercial Grade
Gloss Level (if known) | 4-5
Commercial Traffic | Heavy Commercial
Added Antimicrobial | Yes
FloorScore Certified (Y/N) | Yes
Backstamp Info | None
PACKAGING SPEC'S | DETAILS | ADDTIONAL INFORMATION
Pallet Dimensions (LxWxH) | 1000mm x 1250mm
Square feet per plank/tile [formula field] | 2.333333
Square feet per carton | 35
Square feet per pallet | 1750
Square feet per container [formula field] | 38500 | 20 foot container
Weight per plank/tile (lbs/plank) | 2.38
Weight per carton (lbs) | 35.64
Weight per pallet (lbs) | 1837
Weight per container (lbs) | 40323
Weight per sq ft (lbs) [formula field] | 1.021
Pieces per box | 15
Boxes per pallet | 50
Box Type | brown carton
Pallets per container | 20
Boxes per container [formula field] | 1000
PRODUCT PERFORMANCE / TESTING | PERFORMANCE | ASTM REQUIREMENT
ASTM F2055 Size and Tolerance | Passes | As specified 0.016 in./lin. ft.
ASTM F386 Thickness | Passes | As specified 0.005 in. lin. ft.
ASTM F2055 Squareness | Passes | Max. 0.010 in.
ASTM F1914 Residul Indentation | Passes | Avg. < 8%
ASTM F137 Felxibiity | Passes 6mm mandrel | 1 in (25.4mm) mandrel/no crack or break
ASTM F2199 Dimensional Stability | Passes | < 0.020 in./ft.
ASTM F925 Chemical Resistance | Passes | No Change/Slight Change
ASTM F1514 Resistance to Heat | Passes | < 8 (delta E) avg.
ASTM F1515 Resistance to Light | Passes | < 8 (delta E) avg.
ASTM E648 Critical Radiant Flux | Class 1 | Class 1 (< 0.45 W/cm2)
ASTM E662 Optical Smoke Density | Passes < 450 | < 450
ASTM C1028 Slip Resistance | Passes | ADA Compliant (> 0.50)
ASTM F970 Static Load | Passes | 250 psi (< 0.005")
TECHNICAL INFORMATION / DOCUMENTS | DETAILS | ADDTIONAL INFORMATION
Product Warranty | 10 yr Commercial
Installation Method | Full Spread
Approved Installation Methods | Above, Below, and On-Grade
Recommended Adhesive(s) | Any approved LVP adhesive
Polish Required (Y/N) | None

## 5mm 20mil Data Sheet
ReSolute 5MM/20MIL LLT Product Data Sheet
COLLECTION NAME [IF APPLICABLE] | ReSolute LVP 5MM LLT
INVENTORY STYLE #
STYLE NAME(s)
SELLING STYLE #(s)
TOTAL # SKU'S (COLORS) | 10
PRODUCT SPECIFICATIONS / CONTENT / CERTIFICATIONS | DETAILS | ADDTIONAL INFORMATION
Thickness | 5mm
Wear Layer | 20mil(0.51mm)
Glass Fiber | Yes
Finish / Coating | UV Urethane Coating w/ Ceramic Additive
Nominal Dimensions (inches) | 7"
Actual Dimensions (inches & mm) | 7" (180mm) x 48" (1200mm) | Additional sizes: 12x24, 18x18, 36x36
Pattern Repeat (measurement / # of pieces) | Random Wood Grain Emboss | Pattern repeat dependent upon pattern selected
Micro-Beveled | No
Class / ASTM F1700 | Class III Printed Film Vinyl Plank - Type B (embossed)
Backing Class | Commercial Grade
Gloss Level (if known) | 4-5
Commercial Traffic | Heavy Commercial
Added Antimicrobial | Yes | Report AATCC 147
FloorScore Certified (Y/N) | Yes
Backstamp Info | Yes, Quiet Comfort Logo
CE Certification | Yes
PACKAGING SPEC'S | DETAILS | ADDTIONAL INFORMATION
Pallet Dimensions (LxWxH) | 1000mm x 1200mm x 450mm
Square feet per plank/tile [formula field] | 2.325
Square feet per carton | 23.33
Square feet per pallet | 1167
Square feet per container [formula field] | 21000
Weight per plank/tile (lbs/plank) | 3.84
Weight per carton (lbs) | 42.9
Weight per pallet (lbs) | 1728
Weight per container (lbs) | 39600
Weight per sq ft (lbs) [formula field] | 1.65
Pieces per box | 10
Boxes per pallet | 50
Box Type | Brwon Carton
Pallets per container | 18
Boxes per container [formula field] | 900
PRODUCT PERFORMANCE / TESTING | PERFORMANCE | ASTM REQUIREMENT
ASTM F2055 Size and Tolerance | Passes | As specified 0.016 in./lin. ft.
ASTM F386 Thickness | Passes | As specified 0.005 in. lin. ft.
ASTM F2055 Squareness | Passes | Max. 0.010 in.
ASTM F1914 Residul Indentation | Passes | Avg. < 8%
ASTM F137 Felxibiity | Passes | 1 in (25.4mm) mandrel/no crack or break
ASTM F2199 Dimensional Stability | 0.0038 in./lin. ft. | < 0.020 in./ft.
ASTM F925 Chemical Resistance | Passes | No Change/Slight Change
ASTM F1514 Resistance to Heat | Passes | < 8 (delta E) avg.
ASTM F1515 Resistance to Light | Passes | < 8 (delta E) avg.
ASTM E648 Critical Radiant Flux | Passes | Class 1 (< 0.45 W/cm2)
ASTM E662 Optical Smoke Density | Passes | < 450
ASTM C1028 Slip Resistance | Passes | ADA Compliant (> 0.50)
ASTM F970 Static Load | 750 psi | 250 psi (< 0.005")
TECHNICAL INFORMATION / DOCUMENTS | DETAILS | ADDTIONAL INFORMATION
Product Warranty | 10 yr commercial/20 yr residential
WARRANTY DOCUMENT*
INSTALLATION DOCUMENT* | ReSolute Loose Lay Installation Guidelines
Installation Method | Loose Lay, Perimter Glue, Fully Adhered
Approved Installation Methods | Above, Below, and On Grade
Recommended Adhesive(s)
PRODUCT CARE DOCUMENT*
Polish Required (Y/N) | NO