## Sheet2
Typical Stencil Aperture Sizes and Area Ratios for Miniaturized Components
Component Size |  | Type | Pad Size |  | Stencil Aperture Size |  | Reference Designators | Area Ratios
Stencil Thickness - mil (µm)
Imperial | Metric |  | mil | µm | mil | µm |  | 2 (50) | 2.5 (68) | 3 (75) | 3.5 (88) | 4 (100)
008004- ALT-1 | 0201M | Chip | 4.7 x 5.7 | 120 x 145 | 4.7 x 5.7 | 120 x 145 | H: C1200-C1299 V: C1300-C1399 | 0.64 | 0.52 | 0.43 | 0.37 | 0.32
008004- ALT-1 Rev 1.0 | 0201M | REV 1.0 ONLY | 5.1 x 6.3 | 130 x 160 | 5.1 x 6.3 | 130 x 160 | H: C1200-C1299 V: C1300-C1399 | 0.7 | 0.56 | 0.47 | 0.4 | 0.35
008004 | 0201M | Chip | 7 x 6 | 180 x 150 | 7 x 6 | 180 x 150 | H: C800-C899 V: C1100-C1199 | 0.81 | 0.65 | 0.54 | 0.46 | 0.4
12 mil or 0.3mm pitch |  | BGA | 6 - round | 150 - round | 6 x 61 | 150 x 1501 | 03BGA02-03BGA09 | 0.75 | 0.6 | 0.5 | 0.4285714 | 0.375
16 mil or 0.4mm pitch |  | BGA | 7.5 - round | 190 - round | 7.5 x 7.51 | 190 x 1901 | 04BGA01-04BGA09 | 0.9375 | 0.75 | 0.625 | 0.5357143 | 0.46875
01005 | 0402M | Chip | 8x8 (7 mil gap) | 200 x 200 | 8 x 8 | 200 x 200 | H: C400-C499 R600-R699 V: C600-C699 R400-R499 | 1 | 0.8 | 0.6666667 | 0.5714286 | 0.5
01005- ALT-1 | 0402M | Chip | 8x8 (8 mil gap) | 200 x 200 | 8 x 8 | 200 x 200 | H: C1400-C1499 R1100-R1199 V: C1500-C1599 R800-R899 | 1 | 0.8 | 0.6666667 | 0.5714286 | 0.5
20 mil or 0.5mm pitch |  | BGA | 10- round | 250 - round | 10 x 101 | 250 x 2501 | 05BGA01-05BGA10 | 1.25 | 1 | 0.8333333 | 0.7142857 | 0.625
1 - Square apertures with radiused corners
Typical Stencil Aperture Sizes and Area Ratios for Standard Components
Component Size |  | Type | Pad Size |  | Stencil Aperture Size |  | Reference Designators | Area Ratios
Stencil Thickness - mil (µm)
Imperial | Metric |  | mil | µm | mil | µm |  | 2 (50) | 2.5 (68) | 3 (75) | 3.5 (88) | 4 (100)
0201 - NM (No solder mask between pads) | 0603M | Chip | 12 x 15 | 120 x 145 | 10.8 x 13.5 | 275 x 350 | H: C500-C599 R900-R999 V: C1000-1099 R500-R599 | 1.575 | 1.26 | 1.05 | 0.9 | 0.788
0201 - MB (Solder mask bridge between pads) | 0603M | Chip | 12 x 15 | 120 x 145 | 10.8 x 13.5 | 275 x 350 | H: C200-C299 R1000-R1099 V: C900-999 R200-R299 | 1.575 | 1.26 | 1.05 | 0.9 | 0.788
0402 - NM | 1005M | Chip | 22.5 x 24.5 | 575 x 610 | 22.5 x 242 | 575 x 6102 | H: C700-C799 R1200-R1299 V: C1700-1799 R700-R799 | 2.313 | 1.85 | 1.542 | 1.322 | 1.156
0402 - MB | 1005M | Chip | 22.5 x 24.5 | 575 x 610 | 22.5 x 242 | 575 x 6102 | H: C00-C99 R1300-R1399 V: C1600-1699 R00-R99 | 2.313 | 1.85 | 1.542 | 1.322 | 1.156
0603 | 1608M | Chip | 37.5 x 40 | 950 x 1015 | 37.5 x 402 | 950 x 10152 | V: C300-399 H: R300-399 | 3.64 | 2.913 | 2.427 | 2.08 | 1.82
1206 | 3216M | Chip | 45 x 72 | 1140 x 1830 | 45 x 722 | 1140 x 18302 | H: C100-C199 V: R100-199 | 5.195 | 4.156 | 3.463 | 2.969 | 2.598
16 mil | 0.4mm | MLF | 45 x 7.9 | 1140 x 200 | 45 x 7.9 | 1140 x 200 | MLF01-MLF10 | 1.723 | 1.379 | 1.149 | 0.985 | 0.862
2 - "Crown" or "inverted homeplate" apertures to minimize paste under discretes