## Setup Checklist
Solder Paste Testing Preparation Checklist
PCBs
Labeled as indicated in Test Plan with Sharpie or barcode label
Solder mask relief boxes on both sides for labeling
Stencils
1 top (populated) side
1 bottom (unpopulated) side
Both cleaned before use
Printer
Board Support Tooling
10" squeegees (12" acceptable), check edges for damage or wear
Program
Paste at room temp
Camera or scope to video release or underwipe results (optional)
Solder Paste Inspection
SPI Programs
Measurement threshold setting:15- 40um
Microscope/camera
No setup required
Placement
Programs
Components
Will need barcode labels generated for them if placer software requires bar codes
Reflow
Dial in desired profile(s)
AOI
Programs
Miscellaneous
Extra stencil and cardboard divider (to hold stencil and cover paste during pause)
Clear work table/area
Typical personal protective gear
Jump drive for data

## Test Plan
Solder Paste Qualification Tests Page 1
| Start Time: | ______________
| Print Speed: | ______________ | Print Pressure: | ______________ | Separation Speed: | ______________ | Squuegee Length | ______________
Populated (Top) Side
Print and Reflow | Print Number | Board/Barcode Number | SPI index Number | SPI Time Stamp | Populate (Y/N) | Reflow (Y/N) | Observations/Comments
| KNEAD TO ACHEIVE WORKING STATE and CLEAN STENCIL | [5 empty] | Underwipe 2-3X. Start print with back->front
| 1 | 001 |  |  | Y | Y | POPULATE AND REFLOW
| 2 | 002 |  |  | Y | Y | POPULATE AND REFLOW
| 3 | 003 |  |  | Y* | Y* | * HOLD AND POPULATE/REFLOW WITH SECOND SET
| 4 | 004 |  |  | N | N
| 5 | 005 |  |  | N | N
| 6 | 006 |  |  | N | N
| 7 | 007 |  |  | N | N
| 8 | 008 |  |  | N | N
Clean stencil with Wet-Vac-Vac wipe
| 9 | 009 |  |  | N | N
| 10 | 010 |  |  | N | N
| Stop Time: | ______________
>>> Remove Stencil for Abandon Time Test <<<
Set stencil on another frame, paste side up, and cover it with cardboard from the stencil box. Set timer for 2 hours.
Solder Paste Qualification Tests Page 2
| Start Time: | ______________
Unpopulated (Bottom) Side
Print, Slump and Stencil Life | Print Number | Board/Barcode Number | SPI index Number | SPI Time Stamp | Cold Slump | Hot Slump | Observations/Comments
| KNEAD TO ACHEIVE WORKING STATE and CLEAN STENCIL | [5 empty] | Underwipe 2-3X. Start print with back->front
| 11 | 101 |  |  | Y | N | SPI, Set timer for 20 minutes - SPI
Clean stencil with 1 Wet-Vac-Vac wipe
| 12 | 102 |  |  | N | Y | SPI->Place in box oven at 182°C for 20 minutes and set timer - >SPI
Clean stencil with 1 Wet-Vac-Vac wipe
| 13 | 103 |  |  | N | N | Reflow
| 14 | 104 |  |  | N | N | Reflow
| 15 | 105 |  |  | N | N | Reflow
| Stop Time: | ______________
| 11 | 101a |  |  | Post-slump SPI of print 22 |  | 2nd SPI for slump readings
| 12 | 102a |  |  |  | Post-slump SPI of print 23 | 2nd SPI for slump readings
>>> Knead continuously for 2 hours <<<
Set printer for continuous knead or maximum number of knead strokes. Set timer for 2 hours.
Solder Paste Qualification Tests Page 3
>>> After continuous kneading, underwipe the stencil 2-3X to remove the excess solder paste <<<
| Start Time: | ______________
Unpopulated (Bottom) Side
Print, Slump and Stencil Life | Print Number | Board/Barcode Number | SPI index Number | SPI Time Stamp | Cold Slump | Hot Slump | Observations/Comments
| CLEAN STENCIL | [5 empty] | Underwipe 2-3X. Start print with back->front
| 16 | 206 |  |  | Y | N | SPI Set timer for 20 minutes - SPI
Clean stencil with 1 Wet-Vac-Vac wipe
| 17 | 207 |  |  | N | Y | SPI->Place in box oven at 182°C for 20 minutes and set timer - >SPI
Clean stencil with 1 Wet-Vac-Vac wipe
| 18 | 208 |  |  | N | N | Reflow
| 19 | 209 |  |  | N | N | Reflow
| 20 | 210 |  |  | N | N | Reflow
| REMOVE AND CLEAN STENCIL | [5 empty] | Clean in offline stencil cleaner and return to storage
| Stop Time: | ______________
| 16 | 206a |  |  | Post-slump SPI of print 127 |  | 2nd SPI for slump readings
| 17 | 207a |  |  |  | Post-slump SPI of print 128 | 2nd SPI for slump readings
>>> Reinstall Top Side Stencil <<<
Do NOT knead. Under wipe 1x
Solder Paste Qualification Tests Page 4
| Start Time: | ______________
Populated (Top) Side
Print and Reflow | Print Number | Board/Barcode Number | SPI index Number | SPI Time Stamp | Populate (Y/N) | Reflow (Y/N) | Observations/Comments
| NO KNEADING!!! CLEAN STENCIL | [5 empty] | Underwipe wet-vac-vac. S
| 21 | 301 |  |  | Y | Y | POPULATE AND REFLOW
| 22 | 302 |  |  | Y | Y | POPULATE AND REFLOW
| 23 | 303 |  |  | N | N | * POPULATE AND REFLOW BOARD #3 FROM EARLIER
| 24 | 304 |  |  | N | N
| 25 | 305 |  |  | N | N
| 26 | 306 |  |  | N | N
| 27 | 307 |  |  | N | N
| 28 | 308 |  |  | N | N
Clean stencil with Wet-Vac-Vac wipe
| 29 | 309 |  |  | N | N
| 30 | 310 |  |  | N | N
| REMOVE AND CLEAN STENCIL | [5 empty] | Clean in offline stencil cleaner and return to storage
| Stop Time: | ______________
Tests are complete

## Data Collection - Slump Wetting
Slump, Wetting and Spread
|  |  | IPC Slump |  |  |  | Solder Ball and Coalesencne |  |  | Spread
|  |  | Indicate the largest gap to bridge, referencing diagram below |  | Indicate the number of reflowed overprints with each condition, | [6 empty] | Indicate the number of bridges on each gap
[5 empty] | referencing the images below |  |  |  |  | Horizontal
|  | Print Number | Board Number | Spacing size | Print Number | Board Number | Preferred | Acceptable | Unacceptable | Print Number | Board Number | 6 | 8 | 10 | 12 | 14 | 16
|  | 11 | 101 |  | 13 | 103 |  |  |  | 13 | 103
|  | 12 | 102 |  | 14 | 104 |  |  |  | 14 | 104
|  | 16 | 206 |  | 15 | 105 |  |  |  | 15 | 105
|  | 17 | 207 |  | 18 | 208 |  |  |  | 18 | 208
[5 empty] | 19 | 209 |  |  |  | 19 | 209
[5 empty] | 20 | 210 |  |  |  | 20 | 210
To read slump pattern, look at highlighted areas very carefully under the microscope:
|  | - Inspect the small spacings. If any solder paste bridges the gap, it is recorded. | [7 empty] | Vertical
|  | - Record the largest space to bridge in the cells above. | [7 empty] | Print Number | Board Number | 6 | 8 | 10 | 12 | 14 | 16
[5 empty] | Preferred |  |  |  |  | 13 | 103
[10 empty] | 14 | 104
[10 empty] | 15 | 105
[10 empty] | 18 | 208
[10 empty] | 19 | 209
IPC | [9 empty] | 20 | 210
Slump |  |  |  |  | Acceptable
Pattern
Gap Distances
[11 empty] | 6 | 8 | 10 | 12 | 14 | 16
Unacceptable