## Sheet1
Drilling Grade Bentonite
cell num +91 9426491365
API 13A Section – 4 Grade Bentonite Powder:
Physical Analysis:
SR NO | PROPERTIES | PROTOCOL | UNIT | REQUIRED | RESULT
1 | Viscometer Dial Reading at 600 rpm | API Spec. 13A:2004/ ISO 13500: 1998 | r/min | 30 | 34
2 | Yield Point / Plastic Viscosity Ratio | API Spec. 13A:2004/ ISO 13500: 1998 | - | 3 MAX | 2.85
3 | Filterate Volume | API Spec. 13A:2004/ ISO 13500: 1998 | ML | 15 MAX | 14.4
4 | Moisture Content | API Spec. 13A:2004/ ISO 13500: 1998 | % by weight | 10 MAX | 10
5 | Dry Screen Analysis(Residue Greater than 75 Microns)% | API Spec. 13A:2004/ ISO 13500: 1998 | % by weight | 4 MAX | 3.0-4.0
API 13A Section – 6
Physical Analysis:
| PROPERTIES | PROTOCOL | UNIT | REQUIRED | RESULT
1 | Viscometer Dial Reading at 600 rpm | API Spec. 13A:2004/ ISO 13500: 1998 | r/min | 30 | 40
2 | Yield Point / Plastic Viscosity Ratio | API Spec. 13A:2004/ ISO 13500: 1999 | - | 6 max | 4.7
3 | Filterate Volume | API Spec. 13A:2004/ ISO 13500: 2000 | ML | 16 max | 15.4
4 | Moisture Content | API Spec. 13A:2004/ ISO 13500: 2001 | % by weight | 13 max | 2021-12-10
5 | Dry Screen Analysis(Residue Greater than 75 Microns)% | API Spec. 13A:2004/ ISO 13500: 2002 | % by weight | 2.5 max | 2