## Sheet1
IOP GRADE BENTONITE
Physical Analysis:
Properties | Unit | IOP Insta Bond | IOP Super Bond | IOP High Bond
Free Swelling Volume 2 gm/100ml | Ml | 28-30 | 30-32 | 32-35
Methylene Blue Absorption Value | mg/gm of clay | 350-375 | 375-400 | 400-450
P.W.A. |  | 550-650 | 600-700 | 650-750
Moisture Content % by weight | % | 12%MAX | 12%MAX | 12%MAX
Passing 200 mesh If Powder | % | 85 min | 85 min | 85 min