## Sheet1
Pilling Grade
Pilling Grade Bentonite Powder:
Physical Analysis: |  |  | cell num + 91 94264 91365
PROPERTIES | PROTOCOL | RESULT
|  | Pilling Normal Bond | Pilling Insta Bond | Pilling Super Bond | Pilling High Bond
Liquid Limit | ml | 400-450 | 450-500 | 550-600 | 600-650
Methylene Blue Absorption Value | mg/gm of clay | 325-350 | 375-400 | 375-450 | 400-450
Gel Time 2.5gm/25 ml | second | 1 min | Instant. | Instant. | Instant.
Gelling Index | ml | 80-90 | 80-90 | 85-90 | 85-90
Moisture Content % by weight | % | 12%MAX | 12%MAX | 12%MAX | 12%MAX
PH Value 2% slurry | pH | 9.0 - 10.0 | 9.0 - 10.0 | 9.5 - 10.0 | 9.5 - 10.0
Loose Bulk Density | Gm/Ml | 0.85-1.0 | 0.85-1.0 | 0.85-1.0 | 0.85-1.0
Passing 200 mesh | % | 83-85 min | 83-85 min | 83-85 min | 83-85 min
﻿