## Table001 (Page 1)
PRODUCT | ASH% | VOLATILES (%) | TOTAL SULPHUR (%) | PHOSPHORUS IN COKE (%) | Unit size | STOCK
SRM 008 | 11.47 | 1.41 | 0.39 | 0.019 | 100g | 16
SRM 009 | 11.48 | 1.51 | 0.38 | 0.02 | 100g | 12
SRM 010 | 11.62 | 1.5 | 0.39 | 0.022 | 100g | 44
SRM 011 | 17.56 | 5.53 | 1.69 | 0.042 | 100g | 28
SRM 012 | 20.45 | 7.14 | 2.16 | 0.066 | 100g | 39
SRM 013 | 11.45 | 1.49 | 0.39 | 0.021 | 100g | 33
SRM 014 | 4.55 | 2.68 | 2.13 | 0.016 | 100g | 36
SRM 015 | 23.04 | 6.6 | 1.66 | 0.031 | 100g | 19
SRM 016 | 11.53 | 1.58 | 0.42 | 0.021 | 100g | 8
SRM 018 | 15.96 | 5.93 | 1.22 | 0.044 | 100g | 34
SRM 019 | 15 | 1.69 | 0.81 | 0.047 | 100g | 33
SRM 020 | 13.57 | 1.53 | 0.77 | 0.035 | 100g | 72