## Table001 (Page 1)
Column1 | SiO2 | Al2O3 | K2O | MgO | CaO | MnO2 | Fe2O3 | Na2O | TiO2 | SO3 | P2O5 | Column13 | Column15 | Column16
PRODUCT | Major and Minor elements (%m/m) in coal ash
| SiO2 | Al2O3 | K2O | MgO | CaO | MnO2 | Fe2O3 | Na2O | TiO2 | SO3 | P2O5 | Unit Size | Stock Count
ASH ARM 013 | 54.89 | 32.44 | 0.84 | 0.54 | 2.16 | 0.041 | 4.43 | 0.06 | 1.82 | 2.05 | 0.33 | 20g | 48.5
ASH ARM 014 | 52.29 | 31.67 | 0.85 | 0.51 | 2.53 | 0.050 | 6.46 | 0.07 | 1.86 | 2.73 | 0.44 | 20g | 12
ASH ARM 015 | 55.67 | 31.44 | 0.65 | 0.74 | 2.42 | 0.036 | 3.99 | 0.13 | 1.78 | 1.89 | 0.37 | 20g | 0 |  | 1x10g
ASH ARM 019 | 52.71 | 31.35 | 0.53 | 0.99 | 4.54 | 0.038 | 3.60 | 0.23 | 1.58 | 2.44 | 0.41 | 20g | 76
ASH ARM 020 | 53.91 | 25.22 | 2.14 | 1.12 | 6.36 | 0.102 | 5.10 | 0.97 | 1.26 | 2.22 | 0.40 | 20g | 3
ASH ARM 021 | 52.72 | 33.33 | 0.71 | 0.97 | 2.67 | 0.039 | 4.09 | 0.21 | 1.90 | 2.43 | 0.35 | 20g | 93.5
ASH ARM 022 | 46.48 | 29.30 | 1.38 | 1.32 | 4.88 | 0.050 | 8.99 | 1.22 | 1.34 | 4.46 | 0.49 | 20g | 67
ASH ARM 023 | 51.86 | 25.54 | 2.12 | 1.07 | 4.24 | 0.052 | 8.29 | 1.00 | 1.22 | 4.08 | 0.34 | 20g | 20
ASH ARM 024 | 45.69 | 28.62 | 0.46 | 2.16 | 8.70 | 0.092 | 8.21 | 0.19 | 1.64 | 3.42 | 0.79 | 20g | 70.5
ASH ARM 025 | 52.93 | 32.14 | 0.64 | 1.03 | 3.89 | 0.047 | 3.31 | 0.20 | 1.75 | 2.53 | 0.50 | 20g | 197
ASH ARM 026 | 52.18 | 26.87 | 1.00 | 2.16 | 7.76 | 0.058 | 3.21 | 0.15 | 1.94 | 3.30 | 0.68 | 20g | 59.5
ASH ARM 028 | 50.31 | 30.87 | 0.76 | 1.65 | 6.34 | 0.048 | 3.82 | 0.32 | 1.55 | 2.98 | 0.39 | 20g | 126
ASH ARM 029 | 49.84 | 31.75 | 0.52 | 1.56 | 7.15 | 0.054 | 3.56 | 0.14 | 1.66 | 2.95 | 1.28 | 20g | 91.5
ASH ARM 030 | 55.47 | 30.04 | 0.7 | 0.9 | 3.35 | 0.035 | 3.56 | 0.26 | 1.62 | 2.59 | 0.33 | 20g | 84
ASH ARM 031 | 47.99 | 28.76 | 1.32 | 1.43 | 5.51 | 0.043 | 6.49 | 1.02 | 1.4 | 4.21 | 0.44 | 20g | 71
ASH ARM 032 | 49.21 | 30.15 | 0.66 | 2.26 | 7.13 | 0.053 | 3.81 | 0.19 | 1.69 | 2.57 | 0.51 | 20g | 84
ASH ARM 033 | 48.58 | 28.79 | 0.63 | 1.33 | 6.54 | 0.078 | 7.15 | 0.18 | 1.6 | 3.35 | 0.58 | 20g | 117