## Mainspring Reference
AMERICAN POCKET WATCH MAINSPRING MASTER REFERENCE — TIM TELLS TIME
Old Factory # = original manufacturer catalog number • JA/SA- Alloy = modern white-alloy replacement • Blue Steel = genuine blue steel spring (NOS) • Strength = Generally determined by jewel count
Manufacturer | Size | Grades / Notes | Old Factory # | Alloy JA/SA | Blue Steel | Width mm | Thick mm | Length in
Elgin | 6s | All 6s grades | 824 | JA-112 | — | 1.90 | 0.18 | 17.5
Elgin | 12s | Most grades — narrow barrel | 2339 / 6093 | JA-110 | — | 2.00 | 0.19 | 20.0
Elgin | 12s | Some grades — wider barrel | 2874 | JA-111 | 2874 / 4640 (NOS) | 1.60 | 0.185 | 20.25
Elgin | 16s | Most 16s grades (standard barrel) | 817 | JA-104 (0.185) / JA-105 (0.20) | 817 / 4931 (NOS) | 2.65 | 0.185–0.205 | 21.5
Elgin | 16s | Grades 370–376, 401–402 (Veritas large barrel) | 2542 | ELGIN-NW-415 | 2542 (NOS) | 2.60 | 0.18–0.19 | 21.0
Elgin | 18s | All 18s grades | 812 | JA-101 (0.22) / JA-103 (0.23) | 812 (NOS) | 2.90 | 0.22–0.23 | 21.5
Elgin | 18s | Steel barrel (motor barrel) grades — wider spring for steel drum barrel. Source: Swartchild catalog #4357. | 1956 | — (not in JA catalog) | 1956 (NOS blue steel) | 3.90 | 0.18 | 25.0
Elgin | 0s | Narrow Barrel | 825 | — | 825 | 1.3 | 0.15 | 16
Elgin | 0s | Steel Barrel | 1713 | — | 1713 (NOS) | 1.65 | 0.14 | 16.5
Elgin | 0s | Wide Barrel | 2097 / 6094 | JA-113 | — | 1.65 | 0.14 | 16.5
Elgin | 5/0s | All 5/0 6/0 grades | 2890 | JA-120 | — | 1.25 | 0.115 | 11.5
Hamilton | 12s | Grades 900, 902, 904, 910–922 | 1228 / 3028 | JA-209 | — | 1.70 | 0.18 | 21.25
Hamilton | 16s | Grades 992 (late models), 992E, 992B, 950B, 4992B | 534B / 718050 | JA-204 | 534B (NOS blue steel) | 3.00 | 0.155 | 23.5
Hamilton | 16s | Grades 950, 952, 996 — motor barrel | 534 / 718047 | #718047 or JA-208 | 534 (original blue steel) | 2.85 | 0.18–0.20 | 20.75
Hamilton | 16s | Grades 954, 962, 963, 966, 967, 972, 973, 974, 978 — standard open-face grades | 317 / 718042 | JA-206 | — | 2.85 | 0.18–0.20 | 21.25
Hamilton | 18s | Grades 924–939, 948 (non-motor-barrel serials) | 15 / 718013 | JA-201 | — | 2.85 | 0.205 | 21.25
Hamilton | 18s | Motor barrel — Grades 940 (after SN 594500), 941 (after SN 623000). Blue steel only; no alloy equivalent known. | 232 | — (blue steel only) | 232 (NOS blue steel) | 3.18 | 0.18 | 25.25
Hamilton | 18s | Motor barrel — Grades 942, 944 (23-jewel). Blue steel only; no alloy equivalent known. | 14 / 718010 | — (blue steel only) | 14 (NOS blue steel, HAM-718010) | 3.18 | ~0.18 | 25.25
Hampden | 6s | All 6s grades | 8696 | JA-312 | — | 1.75 | 0.165 | 16.25
Hampden | 12s | Grades 7–17J — #6696/JA-310 (1.80mm). Narrow-barrel variant: #12696/JA-311 (1.40mm wide) | 6696 / 12696 | JA-310 (#6696, 1.80mm) / JA-311 (#12696, 1.40mm) | — | 1.40–1.80 | 0.175–0.18 | 18.5–19.0
Hampden | 16s | Grades using #5697 (thinner spring) | 5697 | JA-309 | — | 2.70 | 0.165 | 21.5
Hampden | 18s | All 18s grades (two thicknesses) | 1696 | JA-303 (0.21) / JA-304 (0.23) | — | 2.90 | 0.21–0.23 | 21.75
E. Howard | 10s | All 10s grades | 796 | JA-356 | — | 1.50 | 0.15 | 16.0
E. Howard | 12s | Two strengths: #552/JA-354 (0.15mm, 19.5") and #553/JA-355 (0.16mm, 19.0") | 552 / 553 | JA-354 (#552, 0.15mm) / JA-355 (#553, 0.16mm) | — | 1.80 | 0.15–0.16 | 19.0–19.5
E. Howard | 16s | Series VIII, IX, X — most common 16s grades | 328 / 329 | JA-352 (328, 0.165) / JA-353 (329, 0.18) | — | 2.70–2.75 | 0.165–0.18 | 21.0–21.5
E. Howard | 18s | All 18s grades | 55 | JA-350 | — | 2.80 | 0.205 | 23.5
Illinois | 0s/3/0s | All small sizes | 47358 | JA-428 | — | 1.70 | 0.13 | 13.0
Illinois | 12s | 1st–4th models | 47344 | JA-425 | 47349 (motor barrel, NOS) | 2.00 | 0.18 | 18.5
Illinois | 16s | 60-hour movements (all models) — long spring | 47309 | JA-406 | 47310 (blue steel, in stock) | 3.00 | 0.155 | 27.0
Illinois | 16s | Bunn Special, Sangamo Special — motor barrel (non-60hr) | 47326 / 47327 | JA-415 | 47326 / 47327 (blue steel, NOS) | 2.70 | 0.175 | 22.5
Illinois | 16s | 4th & 5th model — thick barrel | 47333 | JA-419 | 47333 (blue steel, NOS) | 2.90 | 0.20 | 20.5
Illinois | 16s | 1st–3rd model — thin barrel (.138″) | 47334 | JA-421 | 47334 (blue steel, NOS) | 2.50 | 0.21 | 20.0
Illinois | 18s | 1st–6th models, Bunn Special 18s | 47302 / 47303 | JA-402 (disc.) → use JA-404 | — | 2.90 | 0.21–0.22 | 21.5
New York Standard | 6s | 6s grades | ----- | — | 5134T (NOS) | — | — | —
New York Standard | 12s | Two variants: #4284/JA-508 (1.83mm × 0.20mm × 18") and #4144/JA-509 (1.90mm × 0.22mm × 19") | 4284 / 4144 | JA-508 (#4284, 0.20mm) / JA-509 (#4144, 0.22mm) | — | 1.83–1.90 | 0.20–0.22 | 18.0–19.0
New York Standard | 18s | 18s grades | 2190 | SA-502 | 2190 (blue steel NOS) | 2.90 | 0.23 | 20.0
Rockford | 0s | All 0s grades | 1077 | JA-553 | — | 1.70 | 0.14 | 13.75
Rockford | 12s | All 12s grades | 932 | JA-552 | — | 2.00 | 0.172 | 18.75
Rockford | 16s | All 16s grades | 822 | SA-551 | — | 2.70 | 0.205 | 20.5
Rockford | 18s | All 18s grades | 644 | SA-550 | — | 2.90 | 0.22 | 22.0
Seth Thomas | 18s | All 18s grades (two spring lengths) | 536 / 729 | SA-652 (536) / SA-729 (729) | — | 3.30 | 0.19–0.22 | 21.5–30.0
South Bend | 12s | 1st Model — NOS only (not in Jules Borel/Otto Frei JA catalog; confirmed in Swartchild catalog) | 55528 | — (not in JA catalog) | 55528 (NOS only) | 2.00 | 0.175 | 19.0
South Bend | 16s | Model 1 - #217528 (shorter) and Model 2 - #27528 (longer, blue steel only) | 17528 / 27528 | JA-602 (#17528) | JA-602 (#27528, blue steel only) | 2.55–2.80 | 0.19–0.20 | 20.5–21.75
South Bend | 18s | Models 304, 305, 309, 312, 313, 323, 327–347 | 19528 | JA-600 | — | 2.95 | 0.195 | 21.5
Waltham | 0s | 0s grades — 1900/1907 models | 2220 / 2228 | JA-731 (2228) | — | 1.50–1.70 | 0.13–0.15 | 15.0–16.0
Waltham | 6s | 6s grades | 2215 / 2217 | JA-726 (2217) | — | 1.90 | 0.19–0.21 | 16.0
Waltham | 12s | 1894 model — all 12s grades | 2224A / 2279 | JA-720 | — | 2.15 | 0.14–0.16 | 19.25
Waltham | 16s | 1899/1908 model — Vanguard, PS Bartlett 16s | 2227 / 2267 | JA-710 | — | 2.80 | 0.18 | 25.0
Waltham | 16s | 1888 model | 2218 / 2267 | JA-713 | — | 2.80 | 0.19 | 25.0
Waltham | 16s | 1945 running-barrel model | 2247 / 2268 | JA-715 | — | 2.60 | 0.17 | 19.5
Waltham | 18s | 1877/1879 model — most 18s grades | 2203 | JA-703 | — | 2.90 | 0.215 | 21.0
Waltham | 18s | 1883 model (PS Bartlett 18s) | 2205 | JA-705 | — | 3.00 | 0.22 | 21.0
Waltham | 18s | 1892 model — Vanguard motor barrel | 2222 | JA-704 | — | 3.30 | 0.16 | 25.0
Waltham | 8-Day | 8-Day movement | — | SA-765 | — | — | — | —
Ball | (various) | Ball used Elgin, Hamilton, Waltham, Illinois base movements — use the corresponding spring for the base manufacturer | See notes | See notes | See notes | — | — | —
Dudley | 12s / 14s | Dudley Watch Co — uses Hamilton 12s movement | 1228 / 3028 | JA-209 (Hamilton 12s) | — | 1.70 | 0.18 | 21.25