## Sheet1
Hot Rolled Steel Coils
Prod Family | Sub Family | Thickness (mm) | Width (mm) | Grade | Weight (ton) | Suitable for Galvanization | Carbone | Niobium | Manganese | Silicium | Phosphorus | Sulfur | Aluminum | Chromium | Molybdenum | Nitrogen | Titanium | Vanadium | Nickel | Bore
HR | BL | 2.18 | 1125 | S235 | 17.302 |  | 0.067 | 0.0004 | 0.41 | 0.0079 | 0.0076 | 0.013 | 0.049 | 0.021 | 0.0027 | 0.0037 | 0.0007 | 0.0005 | 0.016 | 0.0001
HR | BL | 2.39 | 1283 | DD11 | 10.902 | A | 0.0413 | 0.0004 | 0.2049 | 0.0171 | 0.0092 | 0.0145 | 0.0346 | 0.03 | 0.0032 | 0.005 | 0.0013 | 0.0009 | 0.0197
HR | BL | 3.12 | 1424 | DD11 | 10.942 | A | 0.0016 | 0.0001 | 0.0923 | 0.004 | 0.012 | 0.0039 | 0.0573 | 0.0258 | 0.001 | 0.0026 | 0.044 | 0.0011 | 0.0091
39.146
Hot Rolled Steel Plates
Item | Sub Family | Thickness | Width | Length | Temper | Weight
HR | BL | 2.02 | 1500 | 3000 | S235 | 1.014
HR | BL | 2.96 | 870 | 2610 | S275 | 3.019
HR | BL | 2.96 | 870 | 2610 | S275 | 0.442
HR | BL | 2.96 | 1500 | 3000 | S235 | 2.22
HR | BL | 3.94 | 1500 | 3000 | S275 | 1.294
HR | BL | 4.02 | 2000 | 2600 | S275 | 1.044
HR | BL | 4.21 | 2000 | 4000 | HSS460 | 1.106
HR | BL | 4.24 | 1600 | 7100 | S275 | 0.814
HR | BL | 5.01 | 1000 | 2000 | S235 | 2.578
HR | BL | 5.02 | 2000 | 4000 | S275 | 0.666
HR | BL | 5.12 | 2035 | 2700 | S275 | 2.932
HR | BL | 5.28 | 1780 | 3910 | S355 | 3.212
HR | BL | 6.46 | 2110 | 2090 | S235 | 0.93
HR | BL | 7.84 | 1500 | 3000 | S275 | 1.704
HR | BL | 10 | 1500 | 8000 | HSS+600 | 1.956
HR | BL | 10 | 1500 | 8000 | HSS+600 | 1.008
HR | BL | 12 | 2000 | 4000 | HSS+600 | 2.31
HR | BL | 12.01 | 2000 | 4000 | HSS+600 | 3.842
HR | BL | 12.05 | 1500 | 8000 | HSS+600 | 2.348
HR | BL | 12.05 | 1500 | 8000 | HSS+600 | 2.304
HR | BL | 12.07 | 2000 | 4000 | HSS+600 | 3.868
HR | BL | 12.07 | 2000 | 4000 | HSS+600 | 4.632
HR | BL | 12.08 | 1500 | 3000 | HSS+600 | 1.306
HR | BL | 15.03 | 1500 | 3000 | S355 | 2.16
48.709