## Sheet1
Cohesive Strength
SIGMA1 | FC | DELTA | PHI
kPa | kPa | deg | deg
5.0274 | 2.58552 | 42 | 25
8.23536 | 3.54312 | 39 | 26
16.08768 | 4.788 | 39 | 31
Bulk Density |  |  | Wall Friction
SIGMA1 | RHOB |  | Replicate No. | 1 | 2 | 3
kPa | kg/m3 |  | SIGMA | TAU | TAU | TAU
0 | 503.2051 |  | kPa | kPa | kPa | kPa
0.6 | 583.3333 |  | 0.277704 | 0.1988165 | 0.1944504 | 0.1824174
2.15 | 692.3077 |  | 0.62244 | 0.3844268 | 0.4042173 | 0.3950124
5.03 | 721.1538 |  | 0.876204 | 0.547513 | 0.5582035 | 0.5799468
8.86 | 754.8077 |  | 2.791404 | 1.690534 | 1.6972 | 1.764652
15.9 | 788.4615 |  | 7.182 | 4.180024 | 4.196822 | 4.213654
21.5 | 801.2821 |  | 13.6458 | 7.846683 | 7.878406 | 7.815023
28.7 | 817.3077 |  | 19.58292 | 10.94452 | 11.12465 | 10.98942
40.2 | 838.141
56.6 | 858.9744
71.1 | 873.3974
85.2 | 881.4103
99.4 | 893.4295
113 | 900.641