## VA21349017(7783)
VA21349017 - Finalized
CLIENT : "NINEII - 911 Mining Co."
# of SAMPLES : 38
DATE RECEIVED : 2021-12-21 DATE FINALIZED : 2022-02-21 | [5 empty] | Green | Sample Highlights
PROJECT : "Mount Sicker" | [5 empty] | Yellow | Dump Highlights
CERTIFICATE COMMENTS : ""
PO NUMBER : "Mount Sicker 2021-22"
| Ag-OG62 | Cu-OG62 | Pb-OG62 | Zn-OG62 | Au-AA25 | Width/Strike | Location/Description/Area
SAMPLE ID | Ag | Cu | Pb | Zn | Au
| g/ton | % | % | % | g/ton
S006 | 20 | 6.48 | <0.001 | 0.091 | 0.33 | 1.1m | 29cm MSV (Copper Canyon Creek)
S010 | 40 | 3.49 | 0.218 | 3.56 | 0.57 | 12.4m | 5cm-35cm wide MSV (Copper Canyon Creek)