## Rocks_Star of the West
ROCK SMPLE LOCATIONS & ASSAYS @ STAR OF THE WEST
Sample # | Au | Ag | Co | Cu | Date | Sampler | Property | Elevation | Zone | Easting | Northing | Type | Details | Structure | Strike | Dip
D727810 | 0.68g/ton | 10.7g/ton | 0.05% | 11.4% | January 6th 2023 | Justin Deveault | Star of the West | 425.06 | 10N | 372343 | 5439414 | Grab | 50% sulphides, cpy, py, minor po. Sample is taken from lense. Taken from upper lense area of mineraliation, which is mineralized in a 3m x 3m wide area on top of the outcrop, abundant malachite seen on surface of outcrop.
D727829 | 0.36g/ton | 12.8g/ton | 0.04% | 10.6% | October 8th 2022 | Justin Deveault | Star of the West | 422.74 | 10N | 372367 | 5439395 | 0.5m chip | Massive sulphides, chalcopyrite, pyrite, pyyhrotite. 50% mineralization in volcanics. Sample taken from lense at base of the outcrop which is 20cm wide and tracable over 5m.
COR-LR1 | 0.41g/ton | 11.15g/ton | 0.11% | 2.8% | February 12th 2023 | Justin Deveault | Star of the West | 405.99 | 10N | 372297 | 5439493 | Grab | Lower COR6 Road before COR6 Minfile pin. Contains semi massive pyrite is a small deteriorated lense of skarn. Outcrop is brittle and bedrock crumbles. Sample contains 30% mineralization cpy, py, po.
OUTLOOK 2LL 01 | 0.04g/ton | 2.76g/ton | 0.11% | 0.29% | January 6th 2023 | Justin Deveault | Star of the West | 448.4 | 10N | 372385 | 5439449 | Grab | Loggers lense. Exposed over a 4.25m strike and is between 10cm and 30cm wide. Lense appears to be fracture filling with up to 50% sulphides. Fine pyrite, chalcopyrite and pyrrhotite. Sample taken from top is 10% sulphides. Sample taken from thinest portion of the vein grab. 0.2 m. thick sulphide zone (Cu Skarn?) @ 115/35 exposed in east side roadcut; probably continuation of same zone sampled at Cor MINFILE
CB 01 | 0.08g/ton | 4.09g/ton | 0.11% | 0.63% | January 27th 2023 | Justin Deveault | Star of the West | 494.45 | 10N | 372271 | 5439912 | Grab | The outlook showing is exposed in 3 areas and upper outcrop as stringers, samples and semi massive sulphides buried in the road and a lower outcrop with disseminated and massive sulphides. The mineralized area is 1m x 10m. Sample taken from the lower outcrop has 10% sulphides, primarily pyrite, with minor chalcopyrite and pyrrhotite. Recent road repairs covered bedrock in road center. 0.025 m. thick sulphide-magnetite zone @ 010/90 in large mafic volcanics xenoliths within porphyritic felsic intrusions
D727812 | 0.05g/ton | 3.32g/ton | 0.19% | 0.55% | February 12th 2023 | Justin Deveault | Star of the West | 281.37 | 10N | 372261 | 5440570 | 2.2m chip | Dead end showing by new logging area. Thomas branch 200. Massive sulphides in a 1m x 3m wide area. Sample contained 30% pyrite, 5% chalcopyrite, 2% pyrrhotite.
OUTLOOK 1 | 0.29g/ton | 1.64g/ton | 0.24% | 0.56% | January 27th 2023 | Justin Deveault | Star of the West | 448.4 | 10N | 372377 | 5439491 | Grab | Loggers lense Upper. Exposed over a 4.25m strike and is between 10cm and 30cm wide. Lense appears to be fracture filling with up to 50% sulphides. Fine pyrite, chalcopyrite and pyrrhotite. Sample taken from top is 10% sulphides. Sample taken from thickest portion of the vein over 30cm width. 0.05 m. thick sheared, sulphide-quartz zone (Cu Skarn?) @ 080/80; terminated by porphyritic felsic intrusions
CB 02 | 0.29g/ton | 6.73g/ton | 0.03% | 5.5% | February 12th 2023 | Justin Deveault | Star of the West | 493.34 | 10N | 372293 | 5439991 | Float | Sample taken from road float of malachite stained material with some chalcopyrite. Has 50% massive sulphides, primarily pyrite, chalcopyrite and with minor pyrrhotite. Recent road repairs may have dug the material out.