## in
SLESSE CREEK PROJECT - GLACIER, CANYON, SLESSE CREEKS (XRF VALUES)
DATE | SAMPLE ID | CU (%) | ZONE | EASTING | NORTHING | ELEVATION | SAMPLE TYPE | NOTES
2023-10-08 | XRF-GC1 | 1.04% | 10N | 599188 | 5428895 | 705m | Float (Grab) | Quartz diorite with quartz veinlet cutting through. Quartz has 10% greyish- black sulphide, 5% chalcopyrite and 2-3% bornite. Small patch of malachite on quartz.
2023-10-08 | XRF-GC2 | 7.51% | 10N | 599497 | 5428992 | 630m | Float (Chip) | Clastic sedimentary boulder with 5% coarse pyrite. 25% of the right side of the boulder rock is very pyritized with massive pyrite, disseminated chalcopyrite and minor bornite. Total sulphides at 50-60%
2023-09-21 | XRF-GC3 | 11.09% | 10N | 599641 | 5429189 | 583m | Float (Grab) | 15cm quartz vein with 40-50% chalcopyrite, 5% bornite attached to metamophosed argillite. Boulder float sample 1m x 1.4m wide.
2023-0-14 | XRF-CC1 | 4.77% | 10N | 600879 | 5429025 | 622m | Float (Grab) | Sample of semi-massive, dark grey sulphide with irridescent coloring, looks similar to bismuth under magnification but also has bornite at 10% and chalcopyrite at 10% in bands at bottom of the sample.
2023-0-14 | XRF-CC2 | 3.16% | 10N | 601014 | 5429204 | 673m | Float (Grab) | Boulder 2m x 1.5m of semi-massive sulphides with 10% chalcopyrite, 40% pyrite and 10% arsenopyrite, 10% bornite.
2024-0-14 | XRF-CC3 | 1.22% | 10N | 601131 | 5429479 | 787m | Bedrock (Chip) | Sample from bedrock by creek 20m away from adit. Sample has 5% molybdenite, 10% chalcopyrite and 5% pyrite in altered granodiorite.
2024-0-14 | XRF-SC1 | 6.95% | 10N | 597976 | 5432449 | 361m | Float (Grab) | Angular skarn boulder with clastic sedimentary rock attached. Skarn had with 20% chalcopyrite, 10% bornite and clastic sedimentary had 10% disseminated pyrite.
2024-10-20 | XRF-SC2 | 5.68% | 10N | 598796 | 5431295 | 420m | Float (Grab) | Rounded quartz diorite boulder with heavily disseminated chalcopyrite blebs. 25% irridescent chalcopyrite.