## Sheet1
MOUNT SICKER SAMPLING 2010 - PRESENT
DATE | SAMPLING COMPANY | SAMPLE ID | ZONE | EASTING | NORTHING | ELEVATION | AU (PPM) | WIDTH | SHOWING LOCATION | AREA LOCATION | DESCRIPTION
2023-10-16 | 911 Exploration Corp. | K487273 | 10N | 381383 | 5438534 | 740m | 14.85 | 2m | Near Panther Minfile Area | Black Panther | 7m area with veins up to 10cm and pods of pyrite up to 50cm. Mineralization is semi-massive to massive. Sample from a 40cm wide pod containing 80% pyrite and 10% brown/red sulphides, minor chalcopyrite. Host is Basalt with chlorite-epidote-carbonate alteration.
2023-10-16 | 911 Exploration Corp. | K487274 | 10N | 381354 | 5438487 | 753m | 17.15 | 1.1m | 200m From Panther Minfile Area | Black Panther | 3m wide area of oxidation which has disseminated - massive pyrite. Near vertical vein of massive pyrite with minor chalcopyrite. Basaltic host with carbonate/epidote alteration. Sample across all mineralized portion.
2010-09-26 | 911 Exploration Corp. | K487630 | 10N | 380101 | 5440963 | 677m | 6.22 | Float | 270m From Father & Son Creek | Thistle | 30m wide area on newly cut road 500m from Thistle and 270m from Father & Son Creek. Cemented Overburden contained 11 float rocks up to 15Kg. A sample broken from a 15kg boulder contained 30% chalcopyrite, 30% pyrite and 20% magnetite.
2010-07-26 | 911 Exploration Corp. | K487634 | 10N | 380460 | 5440555 | 795m | 6.22 | Chip | Thistle Mine Lower Glory Hole | Thistle | Chip sample from an area of mineralization at least 2m wide in left part of Lower Glory Hole. Grey siliceous volcanics with 30% chalcopyrite, 10% pyrite. Abundant malachite and azurite staining.
2010-08-12 | 911 Exploration Corp. | K487275 | 10N | 384465 | 5439501 | 731m | 73.9 | Float | Tan Minfile/B&K Minfile | B & K | Float sample from a 20Kg quartz sulphide chunk with 15% pyrite, 15% chalcopyrite, 5% galena, possible visible gold disseminated. Sample is heavily disseminated in white quartz in creek 300m above Tan Minfile but likley traveled from futhur up near B&K as boulder was moderatly rounded.