## Decade Assays (2021)
| Sample | PWE-100 | Method | FAS-121 | ICF-6Ag | ICF-6Cu | ICF-6Pb | ICF-6Zn | IMS-131 | IMS-131 | IMS-131 | IMS-131 | IMS-131 | IMS-131 | Sample Area
| Type | Rec. Wt. | Analyte | Au | Ag | Cu | Pb | Zn | Ag | Au | Cd | Cu | Pb | Zn
|  | kg | Units | ppm | ppm | % | % | % | ppm | ppm | ppm | ppm | ppm | ppm
Sample ID |  | 0.01 | LOR | 0.005 | 1 | 0.001 | 0.01 | 0.01 | 0.01 | 0.0005 | 0.01 | 0.2 | 0.2 | 1
VI 1 | Rock | 0.15 | [6 empty] | 0.67 | 0.1403 | 0.17 | 149 | 21.8 | 212 | VMS (Mount Sicker)
VI 2 | Rock | 1.02 | [5 empty] | 5.14 | 2.68 | 0.0754 | 216.21 | 5118.6 | 36.5 | >10000 | VMS Zinc (Mount Sicker)
VI 3 | Rock | 0.79 | [5 empty] | 6.68 | 3.03 | 0.0937 | 287 | 4740.1 | 35.6 | >10000 | VMS Zinc (Mount Sicker)
VI 4 | Rock | 0.36 | [6 empty] | 0.63 | 0.0786 | 29.7 | 1071.4 | 26.6 | 6500 | VMS Area (Mount Sicker)
VI 5 | Rock | 0.12 | [6 empty] | 0.54 | 0.0605 | 9.81 | 793.2 | 20.2 | 2271 | VMS Area (Mount Sicker)
VI 6 | Rock | 0.13 | [6 empty] | 0.28 | 0.0268 | 0.91 | 306.9 | 12.9 | 302 | VMS Area (Mount Sicker)
VI 7 | Rock | 0.37 |  |  |  | 0.992 |  | 5.45 | 4.58 | 0.1525 | 226.19 | >10000 | 48.6 | >10000 | VMS Zinc (Mount Sicker)
VI 8 | Rock | 0.5 |  | 1.524 |  | 12.146 |  |  | 58.89 | 1.2051 | 39.14 | >10000 | 21.7 | 3311 | Copper Canyon (Mount Sicker)
VI 9 | Rock | 1.28 | [6 empty] | 0.79 | 0.0893 | 0.73 | 2028.1 | 16.6 | 358 | All Metal (Mount Sicker)
VI 10 | Rock | 0.82 | [6 empty] | 0.49 | 0.0467 | 0.48 | 817.7 | 6.4 | 186 | All Metal (Mount Sicker)
VI 11 | Rock | 0.15 | [6 empty] | 0.37 | 0.057 | 0.64 | 1589.1 | 12.7 | 367 | Big Dog All Metal (Mount Sicker)
VI 12 | Rock | 0.67 |  |  |  | 10.803 |  |  | 35.16 | 0.0342 | 13.42 | >10000 | 27.3 | 2943 | Caycuse Ore Body (Caycuse)
VI 13 | Rock | 0.3 | [6 empty] | 2.51 | 0.0193 | 0.09 | 1618.3 | 2.5 | 33 | Road Side (Mount Sicker)
VI 14 | Rock | 0.27 | [6 empty] | 0.11 | 0.0012 | 0.11 | 357.3 | 1.7 | 111 | Road Side (Mount Sicker)
VI 15 | Rock | 0.11 | [6 empty] | 1.37 | 0.0175 | 0.04 | 2711.6 | 9.4 | 15 | Road Side (Mount Sicker)
VI 16 | Rock | 0.13 |  |  |  | 1.265 |  |  | 13.48 | 0.0206 | 0.44 | >10000 | 2.8 | 200 | Ocean Side (Mount Sicker)
VI 17 | Rock | 0.12 |  |  |  | 1.046 |  |  | 11.51 | 0.5079 | 0.49 | >10000 | 3.2 | 66 | Ocean Side (Mount Sicker)
VI 18 | Rock | 0.56 |  |  |  | 1.403 |  |  | 12.82 | 0.6897 | 0.42 | >10000 | 4.5 | 116 | Ocean Side (Mount Sicker)
VI 19 | Rock | 0.97 | [6 empty] | 1.37 | 0.4686 | 0.03 | 721.4 | 3.3 | 9 | Ocean Side (Mount Sicker)
VI 20 | Rock | 0.86 | [6 empty] | 17.78 | 0.4983 | 0.16 | 8883.7 | 4.5 | 7 | Fortuna Area (Mount Sicker)
VI 21 | Rock | 0.2 | [6 empty] | 6.36 | 0.3861 | 0.06 | 2435.5 | 20.3 | 29 | Fortuna Area (Mount Sicker)
VI 22 | Rock | 0.43 | [6 empty] | 0.52 | 0.1197 | 0.1 | 155.3 | 15.5 | 6 | Fortuna Area (Mount Sicker)
VI 23 | Rock | 0.19 | [6 empty] | 0.94 | 0.0198 | 0.26 | 2495.4 | 5.8 | 63 | Monkey Tree Adit (Mount Sicker)
VI 24 | Rock | 0.26 |  |  | 178 |  |  |  | >100 | 0.2296 | 2.61 | 4591.7 | 2238 | 94 | Copper Showing (Nitinat)
VI 25 | Rock | 0.78 |  |  | 154 |  |  |  | >100 | 0.1066 | 2.4 | 4363 | 2118.4 | 80 | Copper Showing (Nitinat)
VI 26 | Rock | 0.32 | [6 empty] | 12.39 | 0.1578 | 5.66 | 1050.4 | 139.1 | 506 | 200 Pole (Nitinat)
VI 27 | Rock | 0.52 |  | 1.676 | 282 |  | 12.74 | 26.23 | >100 | 1.5654 | >1000 | 4817.7 | >10000 | >10000 | Camp (Nitinat)
VI 28 | Rock | 0.19 |  | 2.482 | 205 |  | 14.34 | 30.53 | >100 | 2.332 | >1000 | 5799.1 | >10000 | >10000 | Camp (Nitinat)
VI 29 | Rock | 0.22 |  | 3.611 |  |  |  |  | 2.05 | 3.78 | 3.78 | 5316.2 | 385.9 | 589 | Camp (Nitinat)
VI 30 | Rock | 0.5 | [6 empty] | 28.81 | 0.2068 | 4.53 | 116.6 | 3198.3 | 731 | Camp (Nitinat)
VI 31 | Rock | 0.35 | [6 empty] | 0.46 | 0.0669 | 1.3 | 262.2 | 174 | 242 | Camp (Nitinat)
VI 32 | Rock | 0.75 | [5 empty] | 2.75 | 4.11 | 0.0779 | 216.98 | 93.4 | 5184.1 | >10000 | New Upper Road (Nitinat)
VI 33 | Rock | 0.5 |  |  |  |  | 2.78 | 18.99 | 22.51 | 0.2083 | >1000 | 693 | >10000 | >10000 | New Upper Road (Nitinat)
VI 34 | Rock | 0.26 |  |  |  |  | 1.68 | 21.05 | 27.44 | 0.6758 | >1000 | 1346.2 | >10000 | >10000 | New Upper Road (Nitinat)
VI 35 | Rock | 0.64 |  |  |  |  | 3.99 | 14.12 | 32.24 | 0.3624 | >1000 | 907.9 | >10000 | >10000 | New Upper Road (Nitinat)
VI 36 | Rock | 0.19 | [6 empty] | 0.32 | 0.0027 | 4.33 | 29.2 | 182.9 | 379 | Gossan Zones (Nitinat)
VI 37 | Rock | 0.43 | [6 empty] | 2.31 | 0.0076 | 2.48 | 36.2 | 107.2 | 234 | Gossan Zones (Nitinat)
VI 38 | Rock | 0.24 | [6 empty] | 0.23 | 0.0024 | 0.31 | 65.3 | 16.8 | 47 | Gossan Zones (Nitinat)
VI 39 | Rock | 0.87 | [6 empty] | 0.26 | 0.0018 | 0.63 | 81.3 | 25.1 | 95 | Gossan Zones (Nitinat)
VI 40 | Rock | 0.16 | [5 empty] | 7.84 | 8.88 | 0.1054 | 579.8 | 283.5 | 8584.9 | >10000 | New Upper Road (Nitinat)