## New Copper - 911 Exploration
Rock Sample Details For The New Copper Property | [15 empty] | Zn | Au | Ag | Cu
Sample # | Date | Sampler | Company | Property | Location | Rock Type | Sample Type | Details | UTM Zone | Easting | Northing | Elevation | Structure | Strike | Dip | ppm | g/ton | g/ton | %
D727910 | May 4th 2023 | Justin Deveault | 911 Exploration Corp. | New Copper | Summit Main | Massive Sulphide | Chip (3m) | New copper showing - Massive chalcopyrite and minor prite and bornite. Rocks stained with minor malachite. Chalcopyrite is a darker golden color which oxidizes irridecsant. Sample over 50% chalcopyrite. Possible pyrrhotite. | 10N | 380413 | 5420215 | 465m |  |  |  | 577 | 0.03 | 51.6 | 16.2%
D727911 | May 4th 2023 | Justin Deveault | 911 Exploration Corp. | New Copper | Summit Main | Massive Sulphide | Grab | New copper showing - Massive chalcopyrite and minor bornite. Rocks appear to be skarn hosted surrounding. Various magnetism in some rocks nearby showing Showing area stained with minor malachite on the fringes of were sulphide meet the rock. Chalcopyrite is a darker golden color which oxidizes irridecsant. Possible pyrrhotite. Sample over 60%+ chalcopyrite. | 10N | 380413 | 5420206 | 460m |  |  |  | 584 | 0.1 | 81 | 24.6%
D727940 | May 4th 2023 | Justin Deveault | 911 Exploration Corp. | New Copper | Summit Main | Massive Sulphide | Grab | New copper showing - Massive chalcopyrite and minor bornite. Rocks appear to be skarn hosted surrounding. Various magnetism in some rocks nearby showing Showing area stained with minor malachite on the fringes of were sulphide meet the rock. Chalcopyrite is a darker golden color which oxidizes irridecsant. Possible pyrrhotite. Sample over 50% chalcopyrite. | 10N | 380405 | 5420200 | 458m |  |  |  | 384 | 0.05 | 55 | 18.7%
D727941 | May 4th 2023 | Justin Deveault | 911 Exploration Corp. | New Copper | Summit Main | Massive Sulphide | Grab | New copper showing - Massive chalcopyrite and minor bornite. Rocks appear to be skarn hosted surrounding. Various magnetism in some rocks nearby showing Showing area stained with minor malachite on the fringes of were sulphide meet the rock. Chalcopyrite is a darker golden color which oxidizes irridecsant. Possible pyrrhotite. Sample over 50-60% chalcopyrite. | 10N | 380421 | 5420214 | 461m |  |  |  | 283 | 0.04 | 65.3 | 21.1%
Samples taken in 2023