## Rocks_Star of the West
Rock Sample Locations for Heather Copper Property
Sample # | Date | Sampler | Property | Location | Zone | Easting | Northing | Elevation | Type | Au | Ag | Co | Cu | Details | Structure | Strike | Dip
D727802 | December 4th 2022 | Justin Deveault | Heather | Bamfield Rd | 10N | 367271 | 5431176 | 146m | Grab | 0.02g/ton | 0.36g/ton | 0.0286% | 0.302% | Green, Grey, Blue rock. Altered volcanics In shear zone on edge of quarry. Sample contains up to 5% disseminated pyrite with minor chlcopyrite under 5%. (sample location easting corrected 200m. West.
D727804 | December 4th 2022 | Justin Deveault | Heather | Bamfield Rd | 10N | 367284 | 5431164 | 147m | 3m chip | 0.03g/ton | 0.4g/ton | 0.024% | 0.243% | Sample taken from from quarry center. Sample taken over 3m of mineralization. Sample contains up to 15% sulphides. Mostly pyrite, chalcopyrite, with minor bornite and possible sphalerite. Occasional blebs or patches of loose brittle pyrite. Small sulphide stringers seen up to 3mm in area. (sample location easting corrected 200m. West
D727807 | December 4th 2022 | Justin Deveault | Heather | Bamfield Rd | 10N | 367071 | 5431149 | 147m | 2m Chip | 0.01g/ton | 0.26g/ton | 0.0139% | 0.1475% | Sample taken from from quarry center. Sample taken over 2m of mineralization. Sample contains up to 10% sulphides. Mostly weathered pyrite, with minor chalcopyrite, bornite and possible sphalerite. Which has white powder attached. Occasional blebs or patches of loose brittle pyrite. Small sulphide stringers seen up to 3mm in area. (sample location easting corrected 200m. West.
D727818 | October 31st 2022 | Justin Deveault | Heather | Heather Creek Main | 10N | 367149 | 5430049 | 283m | 70cm chip | 0.03g/ton | 3.07g/ton | 0.0139% | 2.58% | Sample from a 30-50cm wide leanse of semi massive and massive pyrite, chalcopyrite. Traceable in outcrop vertically over 4m. Sample contains 15% pyrite and 5% chalcopyrite. 70cm chip across vein at the bottom of were its exposed.
D727833 | October 31st 2022 | Justin Deveault | Heather | Heather Summit Road | 10N | 368330 | 5429740 | 537m | Grab | 0.19g/ton | 0.92g/ton | 0.0374% | 2.12% | Eagle showing. 4m wide area of massive chalcopyrite, pyrite, magnetite. Sample contains 75% sulphides. Grab from top mineralized portion of showing.North side roadcut on Heather Summit road; 1 m. thick sulphide zone @ 050/80 hosted in mafic volcanics; exposed over 2 m. length; terminated by falts @ 310/70; 10% silica alteration; contains pyrite, chalcopyrite, sphalerite, magnetite; 10% FeOx
D727835 | January 27th 2023 | Justin Deveault | Heather | Unnamed Road | 10N | 368354 | 5429804 | 539m | Grab | 0.17g/ton | 3.8g/ton | 0.0763% | 6.17% | Massive magnetite, chalcopyrite, pyrite in a 4m wide showing. Sample taken from the center of the showing. Sample contains 75% mineralization.
D727836 | October 31st 2022 | Justin Deveault | Heather | Heather Summit Road | 10N | 368326 | 5429738 | 538m | Grab | 0.2g/ton | 1.07g/ton | 0.0594% | 2.38% | Eagle showing. 4m wide area of massive chalcopyrite, pyrite, magnetite. Sample contains 75% sulphides. Grab from middle portion of showing.
D727837 | October 31st 2022 | Justin Deveault | Heather | Heather Creek Main | 10N | 367436 | 5430435 | 415m | Grab | 0.02g/ton | 3.71g/ton | <0.01% | 3.93% | 30-40cm wide x 1m tall quartz and calcite vein with semi massive pyrite, chalcopyrite. Malachite stained in areas of chalcopyrite. Most of the mineralization is in contact with host and quartz/calcite. Sample cntains 10% chalcopyrite and 10% pyrite.
D727840 | October 31st 2022 | Justin Deveault | Heather | Heather Creek Main | 10N | 367736 | 5430545 | 421m | 4m Chip | 0.02g/ton | 4.79g/ton | 0.0448% | 4.63% | Massive pyrite and minor chalcopyrite in outcrop chip. Sample accross stringer veins of sulphides and patches of pyrite.
D727845 | October 31st 2022 | Justin Deveault | Heather | Heather Creek 140 | 10N | 367721 | 5430635 | 417m | 1m | 0.04g/ton | 6.41g/ton | 0.0441% | 5.35% | Semi massive chalcopyrite in skarn/quartz. Sample chip taken from outcrop. Outcrop does contain semi massive pyrite throughout and minor chalcopyrite. Most of the surrounding outcrop has 20-30% mineralization. (sample location easting corrected 200m. West verified by J. Deveault) South side roadcut on Heather 140 road; 0.2 m. thick sulphide zone @ 185/90 exposed over 2 m. length with multiple zones along strike exposed in 2 roads over 100 m. length; hosted in intermediate - mafic volcanics with adjacent intermediate intrusive breccia pods; 25% silica alteration; contains pyrite, chalcopyrite, sphalerite, magnetite; 10% FeOx
D727849 | December 4th 2022 | Justin Deveault | Heather | Headquarters Bay Rd | 10N | 366894 | 5430959 | 131m | Grab | 0.05g/ton | 7.04g/ton | 0.0621% | 7.63% | MOR minfile area. Coarse grained diorite in the area and andesitic rocks. Small shears with quartz and skarn hosts sulphides. Patches and blebs of chalcopyrite, minor bornite and malachite can be seen. Sample taken was 15% sulphides.

## Descriptions_SOTW
Rock Sample Descriptions - Star of the West
Sample # | Date | Sampler | Property | Location | Sample Descriptions
H619212 | 2023-05-15 | Jacques Houle | Star of the West | 100 Metre Zone | Grey, green, bronze and orange, medium-grained, brecciated and banded, highly silicified, locally vuggy and weathered, epidote-diopside-garnet bearing Copper Skarn containing 10% clustered and banded fine-grained sulphides including 5% pyrite, 5% chalcopyrite, trace bornite
H619213 | 2023-05-15 | Jacques Houle | Star of the West | Eagle Zone | Black, brown, bronze and grey, medium-grained, highly magnetic, banded, brecciated to massive Copper-Iron Skarn containing 30% magnetite, 20% pyrrhotite, 20% chalcopyrite, 10% brown mineral, 10% pyrite, 10% silicate mineral including diopside; apparent paragenesis of magnetite-pyrrhotite/brown mineral-pyrite-chalcopyrite (oldest-youngest)
H619214 | 2023-05-16 | Jacques Houle | Star of the West | Cor MINFILE Area | Bronze, black and grey, medium-grained, magnetic, highly silicified, net-textured to semi-massive Copper-Iron Skarn containing 15% magnetite, 20% chalcopyrite, 10% pyrite, 5% bornite, 50% silicate mineral mainly silica, lesser diopside
H619215 | 2023-05-16 | Jacques Houle | Star of the West | Thomas 200 | Green, bronze and orange, medium-coarse grained, banded and brecciated, semi-massive Copper Skarn containing 30% fractured, stockwork sulphides including 20% pyrite, 8% chalcopyrite, 2% bornite; 70% silicate minerals including silica, diopside and chlorite; 1% rusty vugs

## GPS Locations_SOTW
GPS Locations for Star of the West Property
Waypoint | Date | Taken By | Property | Location | Details | UTM Zone | Easting | Northing | Elevation
Heather Bend | 2023-05-15 | Jacques Houle | Star of the West | Heather Main Road | 0.2 m. thick, sheared, epidote-sulphide-magnetite zone @ 020/40 exposed over 7 m. length in north side roacut | 10N | 367330 | 5430058 | 309
Magnetic Zone | 2023-05-15 | Jacques Houle | Star of the West | Heather Main Road | 0.2 m. thick sulphide-magnetite-epidote zone @ 095/40 in magnetite-rich mafic volcanics exposed over 3 m. length in north side roadcut; location not recorded | 10N
Loggers Lens | 2023-05-16 | Jacques Houle | Star of the West | Thomas 100 road | 0.2 m. thick sulphide zone (Cu Skarn?) @ 115/35 exposed in east side roadcut; probably continuation of same zone sampled at Cor MINFILE in sample H619214 | 10N | 372379 | 5439479 | 440
Loggers Lens Upper | 2023-05-16 | Jacques Houle | Star of the West | Thomas 100 road | 0.05 m. thick sheared, sulphide-quartz zone (Cu Skarn?) @ 080/80; terminated by porphyritic felsic intrusions | 10N | 372373 | 5439509 | 447
Outlook | 2023-05-16 | Jacques Houle | Star of the West | Thomas branch | 0.025 m. thick sulphide-magnetite zone @ 010/90 in large mafic volcanics xenoliths within porphyritic felsic intrusions | 10N | 372276 | 5439915 | 481
Mor MINFILE | 2023-05-16 | Jacques Houle | Star of the West | Headquarters Bay Rd | 0.015 m. thick sheared sulphide-chlorite zone @ 125/80 in west roadcut cliff face; one of at least 3 zone exposed over 6 m. | 10N | 366932 | 5430965 | 128
Bamfield Quarry | 2023-05-16 | Jacques Houle | Star of the West | Bamfield Main East Side | 0.1 m. sulphide pods aligned alon thin rusty shear @ 160/90 hosted in mafic volcanic pillow breccia in quarry | 10N | 367271 | 5431182 | 148

## Rocks SOTW Highlights
Rock Sample Highlights for Star of the West Property | [5 empty] | Au | Ag | Co | Cu | Cu
Sample # | Easting | Northing | Elevation | Location Name | Rock Type | ppm | ppm | ppm | ppm | percent
D727802 | 367077.008 | 5431208.596 | 145.53 | Bamfield Main Quarry | Sulph.Bx. | 0.02 | 0.36 | 286 | 3020 | 0.302
D727804 | 367075.176 | 5431196.583 | 146.89 | Bamfield Main Quarry | Sulph.Bx. | 0.03 | 0.4 | 240 | 2430 | 0.243
D727807 | 367065.416 | 5431196.621 | 146.51 | Bamfield Main Quarry | Sulph.Bx. | 0.01 | 0.26 | 139 | 1475 | 0.1475
D727818 | 367133.594 | 5430045.582 | 283.18 | Heather Main S-1 | QS.Vein | 0.03 | 3.07 | 138.5 | 25800 | 2.58
D727833 | 368330.793 | 5429740.718 | 537.34 | Eagle | Sulph.Bx. | 0.19 | 0.92 | 374 | 21200 | 2.12
D727835 | 368325.749 | 5429746.743 | 539.34 | Eagle | Sulph.Bx. | 0.17 | 3.8 | 763 | 61700 | 6.17
D727836 | 368326.787 | 5429738.318 | 538.23 | Eagle | Sulph.Bx. | 0.2 | 1.07 | 594 | 23800 | 2.38
D727837 | 368325.749 | 5429749.374 | 415.34 | Heather Main S-2 | QCS.Vein | 0.02 | 3.71 | 36 | 39300 | 3.93
D727840 | 367736.754 | 5430545.589 | 421.12 | 100 M. Zone Upper Rd. | Sulph.Bx. | 0.02 | 4.79 | 448 | 46300 | 4.63
D727844 | 367276.111 | 5431204.536 | 144.53 | Bamfield Main Quarry | Sulph.Bx. | 0.01 | 0.08 | 112 | 388 | 0.0388
D727845 | 367717.434 | 5430632.335 | 416.87 | 100 Metre Zone | QS.Vein | 0.04 | 6.41 | 441 | 53500 | 5.35
D727849 | 366861.092 | 5430948.697 | 130.99 | Mor | Sulph.Bx. | 0.05 | 7.04 | 621 | 76300 | 7.63