## Cut Sheet
BOSSLASER FC Cut Sheet***
500W Cutting parameter*
Material Type | Thickness (mm) | Thickness (in) | Speed（mm/sec） | Speed (in/sec) | Gas pressure（psi） | Gas Type | Cut Height (mm)
Stainless steel | 0.5 | 0.019 | 200 | 7.8 | 200 | N2 | 0.6
| 1 | 0.039 | 100 | 3.9 | 250
| 2 | 0.078 | 40 | 1.5 | 300
Carbon steel | 1 | 0.039 | 100 | 3.9 | 150 | O2 | 1
| 2 | 0.078 | 50 | 1.9 | 100
| 3 | 0.118 | 25 | 0.9 | 50
| 4 | 0.157 | 15 | 0.5 | 30
Aluminum** | 0.5 | 0.019 | 5 | 0.19 | 300 | N2 | 0.6
| 1 | 0.039 | 1 | 0.039 | 300
750W Cutting parameter*
Material Type | Thickness (mm) | Thickness (in) | Speed（mm/sec） | Speed (in/sec) | Gas pressure（psi） | Gas Type | Cut Height (mm)
Stainless steel | 0.5 | 0.019 | 250 | 9.8 | 200 | N2 | 0.6
| 1 | 0.039 | 150 | 5.9 | 250
| 2 | 0.078 | 50 | 1.9 | 300
| 3 | 0.118 | 15 | 0.5 | 300
Carbon steel | 1 | 0.039 | 150 | 5.9 | 150 | O2 | 1
| 2 | 0.078 | 60 | 2.3 | 100
| 3 | 0.118 | 40 | 1.5 | 50
| 4 | 0.157 | 25 | 0.9 | 30
| 5 | 0.196 | 15 | 0.5 | 20
| 6 | 0.236 | 10 | 0.3 | 15
Aluminum** | 0.5 | 0.019 | 10 | 0.3 | 300 | N2 | 0.6
| 1 | 0.039 | 5 | 0.19 | 300
| 2 | 0.078 | 1 | 0.039 | 300
1000W Cutting parameter*
Material Type | Thickness (mm) | Thickness (in) | Speed（mm/sec） | Speed (in/sec) | Gas pressure（psi） | Gas Type | Cut Height (mm)
Stainless steel | 0.5 | 0.019 | 300 | 11.81102 | 200 | N2 | 0.6
| 1 | 0.039 | 200 | 7.874016 | 225
| 2 | 0.078 | 100 | 3.937008 | 250
| 3 | 0.118 | 50 | 1.968504 | 300
| 4 | 0.157 | 15 | 0.5905512 | 300
| 5 | 0.196 | 10 | 0.3937008 | 300
Carbon steel | 1 | 0.039 | 200 | 7.874016 | 150 | O2 | 1
| 2 | 0.078 | 100 | 3.937008 | 70
| 3 | 0.118 | 50 | 1.968504 | 30
| 4 | 0.157 | 35 | 1.377953 | 25
| 5 | 0.196 | 25 | 0.984252 | 25
| 6 | 0.236 | 15 | 0.5905512 | 15
| 8 | 0.314 | 10 | 0.3937008 | 15
Aluminum** | 0.5 | 0.019 | 15 | 0.5 | 300 | N2 | 0.6
| 1 | 0.039 | 10 | 0.3 | 300
| 2 | 0.078 | 5 | 0.19 | 300
| 3 | 0.118 | 1 | 0.039 | 300
2000W Cutting parameter*
Material Type | Thickness (mm) | Thickness (in) | Speed（mm/sec） | Speed (in/sec) | Gas pressure（psi） | Gas Type | Cut Height (mm)
Stainless steel | 0.5 | 0.019 | 300 | 11.81102 | 150 | N2 | 0.6
| 1 | 0.039 | 200 | 7.874016 | 150
| 2 | 0.078 | 100 | 3.937008 | 200
| 3 | 0.118 | 50 | 1.968504 | 300
| 4 | 0.157 | 30 | 1.181102 | 300
| 5 | 0.196 | 20 | 0.7874016 | 300
| 6 | 0.236 | 10 | 0.3937008 | 300
Carbon steel | 3 | 0.118 | 60 | 2.362205 | 150 | O2 | 1
| 4 | 0.157 | 50 | 1.968504 | 130
| 5 | 0.196 | 40 | 1.574803 | 70
| 6 | 0.236 | 30 | 1.181102 | 40
| 8 | 0.314 | 20 | 0.7874016 | 20
| 10 | 0.393 | 10 | 0.3937008 | 15
Aluminum** | 0.5 | 0.019 | 20 | 0.7 | 300 | N2 | 0.6
| 1 | 0.039 | 15 | 0.5 | 300
| 2 | 0.078 | 10 | 0.3 | 300
| 3 | 0.118 | 5 | 0.19 | 300
| 4 | 0.157 | 1 | 0.039 | 300
3000W Cutting parameter
Material Type | Thickness (mm) | Thickness (in) | Speed（mm/sec） | Speed (in/sec) | Gas pressure（psi） | Gas Type | Cut Height (mm)
Carbon steel | 1 | 0.039 | 150 | 5.905512 | 130 | O2 | 1
| 2 | 0.078 | 100 | 3.937008 | 70
| 3 | 0.118 | 60 | 2.362205 | 20
| 4 | 0.157 | 50 | 1.968504 | 20
| 5 | 0.196 | 40 | 1.574803 | 17
| 6 | 0.236 | 30 | 1.181102 | 15
| 8 | 0.314 | 20 | 0.7874016 | 12
| 10 | 0.393 | 15 | 0.5905512 | 11
| 12 | 0.472 | 10 | 0.3937008 | 11
| 14 | 0.551 | 10 | 0.3937008 | 11
| 16 | 0.629 | 10 | 0.3937008 | 10
| 18 | 0.708 | 10 | 0.3937008 | 10
Stainless steel | 1 | 0.039 | 300 | 11.81102 | 250 | N2 | 0.6
| 2 | 0.078 | 250 | 9.84252 | 250
| 3 | 0.118 | 200 | 7.874016 | 300
| 4 | 0.157 | 100 | 3.937008 | 300
| 5 | 0.196 | 50 | 1.968504 | 320
| 6 | 0.236 | 30 | 1.181102 | 350
| 8 | 0.314 | 15 | 0.5905512 | 350
| 10 | 0.393 | 10 | 0.3937008 | 350
Aluminum** | 1 | 0.039 | 200 | 7.874016 | 250 | N2 | 0.6
| 2 | 0.078 | 100 | 3.937008 | 300
| 3 | 0.118 | 70 | 2.755906 | 300
| 4 | 0.157 | 50 | 1.968504 | 300
| 5 | 0.196 | 30 | 1.181102 | 300
| 6 | 0.236 | 15 | 0.5905512 | 350
* Laser Power at 100% with clean edge
** Caution reflective material can damage the laser
***Above data just for reference

## 500W
BOSSLASER FC Cut Sheet***
500W Cutting parameter*
Material Type | Thickness (mm) | Thickness (in) | Speed（mm/sec） | Speed (in/sec) | Gas pressure（psi） | Gas Type | Cut Height (mm)
Stainless steel | 0.5 | 0.019 | 200 | 7.8 | 200 | N2 | 0.6
| 1 | 0.039 | 100 | 3.9 | 250
| 2 | 0.078 | 40 | 1.5 | 300
Carbon steel | 1 | 0.039 | 100 | 3.9 | 150 | O2 | 1
| 2 | 0.078 | 50 | 1.9 | 100
| 3 | 0.118 | 25 | 0.9 | 50
| 4 | 0.157 | 15 | 0.5 | 30
Aluminum** | 0.5 | 0.019 | 5 | 0.19 | 300 | N2 | 0.6
| 1 | 0.039 | 1 | 0.039 | 300
* Laser Power at 100% with clean edge
** Caution reflective material can damage the laser
***Above data just for reference

## 750W
BOSSLASER FC Cut Sheet***
700W Cutting parameter*
Material Type | Thickness (mm) | Thickness (in) | Speed（mm/sec） | Speed (in/sec) | Gas pressure（psi） | Gas Type | Cut Height (mm)
Stainless steel | 0.5 | 0.019 | 250 | 9.8 | 200 | N2 | 0.6
| 1 | 0.039 | 150 | 5.9 | 250
| 2 | 0.078 | 50 | 1.9 | 300
| 3 | 0.118 | 15 | 0.5 | 300
Carbon steel | 1 | 0.039 | 150 | 5.9 | 150 | O2 | 1
| 2 | 0.078 | 60 | 2.3 | 100
| 3 | 0.118 | 40 | 1.5 | 50
| 4 | 0.157 | 25 | 0.9 | 30
| 5 | 0.196 | 15 | 0.5 | 20
| 6 | 0.236 | 10 | 0.3 | 15
Aluminum** | 0.5 | 0.019 | 10 | 0.3 | 300 | N2 | 0.6
| 1 | 0.039 | 5 | 0.19 | 300
| 2 | 0.078 | 1 | 0.039 | 300
* Laser Power at 100% with clean edge
** Caution reflective material can damage the laser
***Above data just for reference

## 1000W
BOSSLASER FC Cut Sheet***
1000W Cutting parameter*
Material Type | Thickness (mm) | Thickness (in) | Speed（mm/sec） | Speed (in/sec) | Gas pressure（psi） | Gas Type | Cut Height (mm)
Stainless steel | 0.5 | 0.019 | 300 | 11.81102 | 200 | N2 | 0.6
| 1 | 0.039 | 200 | 7.874016 | 225
| 2 | 0.078 | 100 | 3.937008 | 250
| 3 | 0.118 | 50 | 1.968504 | 300
| 4 | 0.157 | 15 | 0.5905512 | 300
| 5 | 0.196 | 10 | 0.3937008 | 300
Carbon steel | 1 | 0.039 | 200 | 7.874016 | 150 | O2 | 1
| 2 | 0.078 | 100 | 3.937008 | 70
| 3 | 0.118 | 50 | 1.968504 | 30
| 4 | 0.157 | 35 | 1.377953 | 25
| 5 | 0.196 | 25 | 0.984252 | 25
| 6 | 0.236 | 15 | 0.5905512 | 15
| 8 | 0.314 | 10 | 0.3937008 | 15
Aluminum** | 0.5 | 0.019 | 15 | 0.5 | 300 | N2 | 0.6
| 1 | 0.039 | 10 | 0.3 | 300
| 2 | 0.078 | 5 | 0.19 | 300
| 3 | 0.118 | 1 | 0.039 | 300
* Laser Power at 100% with clean edge
** Caution reflective material can damage the laser
***Above data just for reference

## 2000W
BOSSLASER FC Cut Sheet***
2000W Cutting parameter*
Material Type | Thickness (mm) | Thickness (in) | Speed（mm/sec） | Speed (in/sec) | Gas pressure（psi） | Gas Type | Cut Height (mm)
Stainless steel | 0.5 | 0.019 | 300 | 11.81102 | 150 | N2 | 0.6
| 1 | 0.039 | 200 | 7.874016 | 150
| 2 | 0.078 | 100 | 3.937008 | 200
| 3 | 0.118 | 50 | 1.968504 | 300
| 4 | 0.157 | 30 | 1.181102 | 300
| 5 | 0.196 | 20 | 0.7874016 | 300
| 6 | 0.236 | 10 | 0.3937008 | 300
Carbon steel | 3 | 0.118 | 60 | 2.362205 | 150 | O2 | 1
| 4 | 0.157 | 50 | 1.968504 | 130
| 5 | 0.196 | 40 | 1.574803 | 70
| 6 | 0.236 | 30 | 1.181102 | 40
| 8 | 0.314 | 20 | 0.7874016 | 20
| 10 | 0.393 | 10 | 0.3937008 | 15
Aluminum** | 0.5 | 0.019 | 20 | 0.7 | 300 | N2 | 0.6
| 1 | 0.039 | 15 | 0.5 | 300
| 2 | 0.078 | 10 | 0.3 | 300
| 3 | 0.118 | 5 | 0.19 | 300
| 4 | 0.157 | 1 | 0.039 | 300
* Laser Power at 100% with clean edge
** Caution reflective material can damage the laser
***Above data just for reference

## 3000W
BOSSLASER FC Cut Sheet***
3000W Cutting parameter
Material Type | Thickness (mm) | Thickness (in) | Speed（mm/sec） | Speed (in/sec) | Gas pressure（psi） | Gas Type | Cut Height (mm)
Carbon steel | 1 | 0.039 | 150 | 5.905512 | 130 | O2 | 1
| 2 | 0.078 | 100 | 3.937008 | 70
| 3 | 0.118 | 60 | 2.362205 | 20
| 4 | 0.157 | 50 | 1.968504 | 20
| 5 | 0.196 | 40 | 1.574803 | 17
| 6 | 0.236 | 30 | 1.181102 | 15
| 8 | 0.314 | 20 | 0.7874016 | 12
| 10 | 0.393 | 15 | 0.5905512 | 11
| 12 | 0.472 | 10 | 0.3937008 | 11
| 14 | 0.551 | 10 | 0.3937008 | 11
| 16 | 0.629 | 10 | 0.3937008 | 10
| 18 | 0.708 | 10 | 0.3937008 | 10
Stainless steel | 1 | 0.039 | 300 | 11.81102 | 250 | N2 | 0.6
| 2 | 0.078 | 250 | 9.84252 | 250
| 3 | 0.118 | 200 | 7.874016 | 300
| 4 | 0.157 | 100 | 3.937008 | 300
| 5 | 0.196 | 50 | 1.968504 | 320
| 6 | 0.236 | 30 | 1.181102 | 350
| 8 | 0.314 | 15 | 0.5905512 | 350
| 10 | 0.393 | 10 | 0.3937008 | 350
Aluminum** | 1 | 0.039 | 200 | 7.874016 | 250 | N2 | 0.6
| 2 | 0.078 | 100 | 3.937008 | 300
| 3 | 0.118 | 70 | 2.755906 | 300
| 4 | 0.157 | 50 | 1.968504 | 300
| 5 | 0.196 | 30 | 1.181102 | 300
| 6 | 0.236 | 15 | 0.5905512 | 350
* Laser Power at 100% with clean edge
** Caution reflective material can damage the laser
***Above data just for reference