## Carbon
Main articles: Carbon steel and Alloy steel
Carbon steels and alloy steels are designated a four digit number, whereby the first digit indicates the main alloying element(s), the second digit indicates tg element(s), and the last two digits indicate the amount of carbon, in hundredths of a percent (basis points) by weight. For example, a 1060 steel is a plain-carbon steel containing 0.60 wt% C.[4]
An "H" suffix can be added to any designation to denote hardenability is a major requirement. The chemical requirements are loosened but hardness values defined for various distances on a Jominy test.[3]
Major classifications of steel[2]
SAE designation | Type
1xxx | Carbon steels
2xxx | Nickel steels
3xxx | Nickel-chromium steels
4xxx | Molybdenum steels
5xxx | Chromium steels
6xxx | Chromium-vanadium steels
7xxx | Tungsten steels
8xxx | Nickel-chromium-molybdenum steels
9xxx | Silicon-manganese steels
Carbon and alloy steel grades[5]
SAE designation | Type
Carbon steels
10xx | Plain carbon (Mn 1.00% max.)
11xx | Resulfurized
12xx | Resulfurized and rephosphorized
15xx | Plain Carbon (Mn 1.00–1.65% max.)
Manganese steels
13xx | Mn 1.75%
Nickel steels
23xx | Ni 3.50%
25xx | Ni 5.00%
Nickel-chromium steels
31xx | Ni 1.25%; Cr 0.65%, or 0.80%
32xx | Ni 1.75%; Cr 1.07%
33xx | Ni 3.50%; Cr 1.50%, or 1.57%
34xx | Ni 3.00%; Cr 0.77%
Molybdenum steels
40xx | Mo 0.20%, 0.25%, or Mo 0.25% and S 0.042%[1]
44xx | Mo 0.40%, or 0.52%
Chromium-molybdenum (chromoly) steels
41xx | Cr 0.50%, 0.80%, or 0.95%; Mo 0.12%, 0.20%, 0.25%, or 0.30%
Nickel-chromium-molybdenum steels
43xx | Ni 1.82%; Cr 0.50–0.80%; Mo 0.25%
43BVxx | Ni 1.82%; Cr 0.50%; Mo 0.12%, or 0.35%; V 0.03% min
47xx | Ni 1.05%; Cr 0.45%; Mo 0.20%, or 0.35%
81xx | Ni 0.30%; Cr 0.40%; Mo 0.12%
81Bxx | Ni 0.30%; Cr 0.45%; Mo 0.12%; and added boron[1]
86xx | Ni 0.55%; Cr 0.50%; Mo 0.20%
87xx | Ni 0.55%; Cr 0.50%; Mo 0.25%
88xx | Ni 0.55%; Cr 0.50%; Mo 0.35%
93xx | Ni 3.25%; Cr 1.20%; Mo 0.12%
94xx | Ni 0.45%; Cr 0.40%; Mo 0.12%
97xx | Ni 0.55%; Cr 0.20%; Mo 0.20%
98xx | Ni 1.00%; Cr 0.80%; Mo 0.25%
Nickel-molybdenum steels
46xx | Ni 0.85%, or 1.82%; Mo 0.20%, or 0.25%
48xx | Ni 3.50%; Mo 0.25%
Chromium steels
50xx | Cr 0.27%, 0.40%, 0.50%, or 0.65%
50xxx | Cr 0.50%; C 1.00% min
50Bxx | Cr 0.28%, or 0.50%; and added boron[1]
51xx | Cr 0.80%, 0.87%, 0.92%, 1.00%, or 1.05%
51xxx | Cr 1.02%; C 1.00% min.
51Bxx | Cr 0.80%; and added boron[1]
52xxx | Cr 1.45%; C 1.00% min.
Chromium-vanadium steels
61xx | Cr 0.60%, 0.80%, 0.95%; V 0.10%, or 0.15% min.
Tungsten-chromium steels
72xx | W 1.75%; Cr 0.75%
Silicon-manganese steels
92xx | Si 1.40%, or 2.00%; Mn 0.65%, 0.82%, or 0.85%; Cr 0.00%, or 0.65%
High-strength low-alloy steels
9xx | Various SAE grades
xxBxx | Boron steels
xxLxx | Leaded steels

## Stainless
Stainless steel[edit]
Main article: Stainless steel
Type 102—austenitic general purpose stainless steel
200 Series—austenitic chromium-nickel-manganese alloys
Type 201—austenitic that is hardenable through cold working
Type 202—austenitic general purpose stainless steel
300 Series—austenitic chromium-nickel alloys
Type 301—highly ductile, for formed products. Also hardens rapidly during mechanical working. Good weldability. Better wear resistance and fatigue strength than 304.
Type 302—same corrosion resistance as 304, with slightly higher strength due to additional carbon.
Type 303—free machining version of 304 via addition of sulfur and phosphorus. Also referred to as "A1" in accordance with ISO 3506.[6]
Type 304—the most common grade; the classic 18/8 (18% chromium, 8% nickel) stainless steel. Outside of the US it is commonly known as "A2 stainless steel", in accordance with ISO 3506 (not to be confused with A2 tool steel).[6] The Japanese equivalent grade of this material is SUS304. [7].
Type 304L—same as the 304 grade but lower carbon content to increase weldability. Is slightly weaker than 304.
Type 304LN—same as 304L, but also nitrogen is added to obtain a much higher yield and tensile strength than 304L.
Type 308—used as the filler metal when welding 304.
Type 309—better temperature resistance than 304, also sometimes used as filler metal when welding dissimilar steels, along with inconel.
Type 310 310S— is a highly alloyed austenitic stainless steel used for high temperature application. The high chromium and nickel content give the steel excellent oxidation resistance as well as high strength at high temperature. This grade is also very ductile, and has good weldability enabling its widespread usage in many applications. [8]
Type 316—the second most common grade (after 304); for food and surgical stainless steel uses; alloy addition of molybdenum prevents specific forms of corrosion. It is also known as marine grade stainless steel due to its increased resistance to chloride corrosion compared to type 304. 316 is often used for building nuclear reprocessing plants.
Type 316L—is an extra low carbon grade of 316, generally used in stainless steel watches and marine applications, as well exclusively in the fabrication of reactor pressure vessels for boiling water reactors, due to its high resistance to corrosion. Also referred to as "A4" in accordance with ISO 3506.[6]
Type 316Ti—variant of type 316 that includes titanium for heat resistance. It is used in flexible chimney liners.
Type 321—similar to 304 but lower risk of weld decay due to addition of titanium. See also 347 with addition of niobium for desensitization during welding.
400 Series—ferritic and martensitic chromium alloys
Type 405—ferritic for welding applications
Type 408—heat-resistant; poor corrosion resistance; 11% chromium, 8% nickel.
Type 409—cheapest type; used for automobile exhausts; ferritic (iron/chromium only).
Type 410—martensitic (high-strength iron/chromium). Wear-resistant, but less corrosion-resistant.
Type 416—easy to machine due to additional sulfur
Type 420—Cutlery Grade martensitic; similar to the Brearley's original rustless steel. Excellent polishability.
Type 430—decorative, e.g., for automotive trim; ferritic. Good formability, but with reduced temperature and corrosion resistance.
Type 439—ferritic grade, a higher grade version of 409 used for catalytic converter exhaust sections. Increased chromium for improved high temperature corrosion/oxidation resistance.
Type 440—a higher grade of cutlery steel, with more carbon, allowing for much better edge retention when properly heat-treated. It can be hardened to approximately Rockwell 58 hardness, making it one of the hardest stainless steels. Due to its toughness and relatively low cost, most display-only and replica swords or knives are made of 440 stainless. Available in four grades:
Type 440A—has the least amount of carbon making this the most stain-resistant.
Type 440B—slightly more carbon than 440A.
Type 440C—has the greatest amount of carbon of the Type 440 variants. Strongest and considered more desirable in knifemaking than the Type 440A variant[citation needed], except for diving or other salt-water applications. This variant is also more readily available than other variants of Type 440.[9]
Type 440F—a free-machining variant. Contains the same high carbon content as Type 440C.
Type 446—For elevated temperature service
500 Series—heat-resisting chromium alloys
600 Series—originally created for proprietary alloys, which are no longer given SAE grade numbers[10]
601 through 604: Martensitic low-alloy steels.
610 through 613: Martensitic secondary hardening steels.
614 through 619: Martensitic chromium steels.
630 through 635: Semiaustenitic and martensitic precipitation hardening stainless steels.
Type 630 is most common PH stainless, better known as 17-4; 17% chromium, 4% nickel.
650 through 653: Austenitic steels strengthened by hot/cold work.
660 through 665: Austenitic superalloys; all grades except alloy 661 are strengthened by second-phase precipitation.
Stainless steel designations[11]
SAE designation | UNS designation | % Cr | % Ni | % C | % Mn | % Si | % P | % S | % N | Other
Austenitic
201 | S20100 | 16–18 | 3.5–5.5 | 0.15 | 5.5–7.5 | 0.75 | 0.06 | 0.03 | 0.25 | -
202 | S20200 | 17–19 | 4–6 | 0.15 | 7.5–10.0 | 0.75 | 0.06 | 0.03 | 0.25 | -
205 | S20500 | 16.5–18 | 1–1.75 | 0.12–0.25 | 14–15.5 | 0.75 | 0.06 | 0.03 | 0.32–0.40 | -
254[12] | S31254 | 20 | 18 | 0.02 max | - | - | - | - | 0.2 | 6 Mo; 0.75 Cu; "Super austenitic"; All values nominal
301 | S30100 | 16–18 | 6–8 | 0.15 | 2 | 0.75 | 0.045 | 0.03 | - | -
302 | S30200 | 17–19 | 8–10 | 0.15 | 2 | 0.75 | 0.045 | 0.03 | 0.1 | -
302B | S30215 | 17–19 | 8–10 | 0.15 | 2 | 2.0–3.0 | 0.045 | 0.03 | - | -
303 | S30300 | 17–19 | 8–10 | 0.15 | 2 | 1 | 0.2 | 0.15 min | - | Mo 0.60 (optional)
303Se | S30323 | 17–19 | 8–10 | 0.15 | 2 | 1 | 0.2 | 0.06 | - | 0.15 Se min
304 | S30400 | 18–20 | 8–10.50 | 0.08 | 2 | 0.75 | 0.045 | 0.03 | 0.1 | -
304L | S30403 | 18–20 | 8–12 | 0.03 | 2 | 0.75 | 0.045 | 0.03 | 0.1 | -
304Cu | S30430 | 17–19 | 8–10 | 0.08 | 2 | 0.75 | 0.045 | 0.03 | - | 3–4 Cu
304N | S30451 | 18–20 | 8–10.50 | 0.08 | 2 | 0.75 | 0.045 | 0.03 | 0.10–0.16 | -
305 | S30500 | 17–19 | 10.50–13 | 0.12 | 2 | 0.75 | 0.045 | 0.03 | - | -
308 | S30800 | 19–21 | 10–12 | 0.08 | 2 | 1 | 0.045 | 0.03 | - | -
309 | S30900 | 22–24 | 12–15 | 0.2 | 2 | 1 | 0.045 | 0.03 | - | -
309S | S30908 | 22–24 | 12–15 | 0.08 | 2 | 1 | 0.045 | 0.03 | - | -
310 | S31000 | 24–26 | 19–22 | 0.25 | 2 | 1.5 | 0.045 | 0.03 | - | -
310S | S31008 | 24–26 | 19–22 | 0.08 | 2 | 1.5 | 0.045 | 0.03 | - | -
314 | S31400 | 23–26 | 19–22 | 0.25 | 2 | 1.5–3.0 | 0.045 | 0.03 | - | -
316 | S31600 | 16–18 | 10–14 | 0.08 | 2 | 0.75 | 0.045 | 0.03 | 0.1 | 2.0–3.0 Mo
316L | S31603 | 16–18 | 10–14 | 0.03 | 2 | 0.75 | 0.045 | 0.03 | 0.1 | 2.0–3.0 Mo
316F | S31620 | 16–18 | 10–14 | 0.08 | 2 | 1 | 0.2 | 0.10 min | - | 1.75–2.50 Mo
316N | S31651 | 16–18 | 10–14 | 0.08 | 2 | 0.75 | 0.045 | 0.03 | 0.10–0.16 | 2.0–3.0 Mo
317 | S31700 | 18–20 | 11–15 | 0.08 | 2 | 0.75 | 0.045 | 0.03 | 0.10 max | 3.0–4.0 Mo
317L | S31703 | 18–20 | 11–15 | 0.03 | 2 | 0.75 | 0.045 | 0.03 | 0.10 max | 3.0–4.0 Mo
321 | S32100 | 17–19 | 9–12 | 0.08 | 2 | 0.75 | 0.045 | 0.03 | 0.10 max | Ti 5(C+N) min, 0.70 max
329 | S32900 | 23–28 | 2.5–5 | 0.08 | 2 | 0.75 | 0.04 | 0.03 | - | 1–2 Mo
330 | N08330 | 17–20 | 34–37 | 0.08 | 2 | 0.75–1.50 | 0.04 | 0.03 | - | -
347 | S34700 | 17–19 | 9–13 | 0.08 | 2 | 0.75 | 0.045 | 0.03 | - | Nb + Ta, 10 x C min, 1 max
348 | S34800 | 17–19 | 9–13 | 0.08 | 2 | 0.75 | 0.045 | 0.03 | - | Nb + Ta, 10 x C min, 1 max, but 0.10 Ta max; 0.20 Ca
384 | S38400 | 15–17 | 17–19 | 0.08 | 2 | 1 | 0.045 | 0.03 | - | -
SAE designation | UNS designation | % Cr | % Ni | % C | % Mn | % Si | % P | % S | % N | Other
Ferritic
405 | S40500 | 11.5–14.5 | - | 0.08 | 1 | 1 | 0.04 | 0.03 | - | 0.1–0.3 Al, 0.60 max
409 | S40900 | 10.5–11.75 | 0.05 | 0.08 | 1 | 1 | 0.045 | 0.03 | - | Ti 6 x (C + N) [13]
429 | S42900 | 14–16 | 0.75 | 0.12 | 1 | 1 | 0.04 | 0.03 | - | -
430 | S43000 | 16–18 | 0.75 | 0.12 | 1 | 1 | 0.04 | 0.03 | - | -
430F | S43020 | 16–18 | - | 0.12 | 1.25 | 1 | 0.06 | 0.15 min | - | 0.60 Mo (optional)
430FSe | S43023 | 16–18 | - | 0.12 | 1.25 | 1 | 0.06 | 0.06 | - | 0.15 Se min
434 | S43400 | 16–18 | - | 0.12 | 1 | 1 | 0.04 | 0.03 | - | 0.75–1.25 Mo
436 | S43600 | 16–18 | - | 0.12 | 1 | 1 | 0.04 | 0.03 | - | 0.75–1.25 Mo; Nb+Ta 5 x C min, 0.70 max
442 | S44200 | 18–23 | - | 0.2 | 1 | 1 | 0.04 | 0.03 | - | -
446 | S44600 | 23–27 | 0.25 | 0.2 | 1.5 | 1 | 0.04 | 0.03 | - | -
SAE designation | UNS designation | % Cr | % Ni | % C | % Mn | % Si | % P | % S | % N | Other
Martensitic
403 | S40300 | 11.5–13.0 | 0.6 | 0.15 | 1 | 0.5 | 0.04 | 0.03 | - | -
410 | S41000 | 11.5–13.5 | 0.75 | 0.15 | 1 | 1 | 0.04 | 0.03 | - | -
414 | S41400 | 11.5–13.5 | 1.25–2.50 | 0.15 | 1 | 1 | 0.04 | 0.03 | - | -
416 | S41600 | 12–14 | - | 0.15 | 1.25 | 1 | 0.06 | 0.15 min | - | 0.060 Mo (optional)
416Se | S41623 | 12–14 | - | 0.15 | 1.25 | 1 | 0.06 | 0.06 | - | 0.15 Se min
420 | S42000 [14] | 12–14 | - | 0.15 min | 1 | 1 | 0.04 | 0.03 | - | -
420F | S42020 | 12–14 | - | 0.15 min | 1.25 | 1 | 0.06 | 0.15 min | - | 0.60 Mo max (optional)
422 | S42200 | 11.0–12.5 | 0.50–1.0 | 0.20–0.25 | 0.5–1.0 | 0.5 | 0.025 | 0.025 | - | 0.90–1.25 Mo; 0.20–0.30 V; 0.90–1.25 W
431 | S41623 | 15–17 | 1.25–2.50 | 0.2 | 1 | 1 | 0.04 | 0.03 | - | -
440A | S44002 | 16–18 | - | 0.60–0.75 | 1 | 1 | 0.04 | 0.03 | - | 0.75 Mo
440B | S44003 | 16–18 | - | 0.75–0.95 | 1 | 1 | 0.04 | 0.03 | - | 0.75 Mo
440C | S44004 | 16–18 | - | 0.95–1.20 | 1 | 1 | 0.04 | 0.03 | - | 0.75 Mo
SAE designation | UNS designation | % Cr | % Ni | % C | % Mn | % Si | % P | % S | % N | Other
Heat resisting
501 | S50100 | 4–6 | - | 0.10 min | 1 | 1 | 0.04 | 0.03 | - | 0.40–0.65 Mo
502 | S50200 | 4–6 | - | 0.1 | 1 | 1 | 0.04 | 0.03 | - | 0.40–0.65 Mo
Martensitic precipitation hardening
630 | S17400 [15] | 15-17 | 2018-03-05 | 0.07 | 1 | 1 | 0.04 | 0.03 | - | Cu 3-5, Ta 0.15-0.45 [16]

## Aluminum
https://www.metalsupermarkets.com/metals/
Metal Supermarkets
Aluminum 1100
Grade Summary: This grade is commercially pure aluminum. It is soft and ductile with excellent workability. Ideal for applications involving intricate forming because it work-hardens more slowly than other alloys. It has the highest thermal conductivity of any aluminum alloy and its electrical conductivity is second only to the electrical conductor grade.
Typical Applications: Kitchenware, Giftware, Decorative trim, Intricate formed parts, Chemical and food processing industry parts.
Available products: Flat Sheet Only
Typical Chemical Analysis: *Cu – .05/.02 *Si + Fe – .95 Max. *Mn – .05 Max.* Zn – .10 Max.*Al-Remainder
Typical Mechanical Properties**
Tensile Strength (PSI) 18,000
Yield Point (PSI) 17,000
Elongation*** 9
* Chemical Analysis will vary on each heat number
**All values are averaged values and are representative.
*** % in 2″
Temper – This product can be obtained in various tempers (the most commonly used temper for this product is “H14”) – to understand more about tempers, click here.
Aluminum 2011
Grade Summary: The most free machining of the common aluminum alloys with excellent mechanical properties. It is widely used for automatic screw machine products in parts requiring extensive machining. It may be machined at high speeds with relatively heavy feeds. Its corrosion resistance is good with excellent hardness and strength.
Applications: High speed automatic screw machine parts.
Typical Chemical Analysis: *Cu – 5.0/6.0 *Si – 0.4 Max. *Fe – 0.7 Max. *Zn – 0.3 Max. *Bi – 0.2/0.6 *Pb – 0.2/0.6 *Al-Remainder
Typical Mechanical Properties**:
Tensile Strength (PSI) 55,000
Yield Point (PSI) 43,000
Elongation*** 15
* Ranges shown are for .750″ size and under- Chemical Analysis will vary on each heat number
** All values are minimum values and are representative.
*** In 2” using 1⁄2” Round Bar
Aluminum 2011
Grade Summary: The most free machining of the common aluminum alloys with excellent mechanical properties. It is widely used for automatic screw machine products in parts requiring extensive machining. It may be machined at high speeds with relatively heavy feeds. Its corrosion resistance is good with excellent hardness and strength.
Applications: High speed automatic screw machine parts.
Typical Chemical Analysis: *Cu – 5.0/6.0 *Si – 0.4 Max. *Fe – 0.7 Max. *Zn – 0.3 Max. *Bi – 0.2/0.6 *Pb – 0.2/0.6 *Al-Remainder
Typical Mechanical Properties**:
Tensile Strength (PSI) 55,000
Yield Point (PSI) 43,000
Elongation*** 15
* Ranges shown are for .750″ size and under- Chemical Analysis will vary on each heat number
** All values are minimum values and are representative.
*** In 2” using 1⁄2” Round Bar
Aluminum 3003
Grade Summary: This is the most widely used of all aluminum alloys. It is essentially commercially pure aluminum with the addition of Manganese which increases strength some 20% over 1100. With excellent corrosion resistance and workability it can be deep drawn or spun, welded or brazed.
Typical Applications: Cooking utensils, kitchen equipment, decorative trim, awnings, siding, storage tanks, chemical equipment.
Available products: Flat Sheet, Expanded Mesh Sheet, Perforated Sheet and Plate
Typical Chemical Analysis: * Cu – .20 Max. *Si – .60 Max. *Fe – .70 *Zn – .10 *Al-Remainder
Typical Mechanical Properties**:
Tensile Strength (PSI) 22,000
Yield Point (PSI) 21,000
Elongation*** 8
* Chemical Analysis will vary on each heat number
** All values are minimum values and are representative.
*** % in 2” for .064” sheet
Aluminum 5052
Grade Summary: This is the highest strength alloy of the more common non-heat-treatable grades. Fatigue strength is higher than most aluminum alloys. Particularly good resistance to marine atmosphere and salt water corrosion. Excellent workability. It may be drawn or formed into intricate shapes and its slightly greater strength in the annealed condition minimizes tearing that can occur in 1100 or 3003. Excellent finishing characteristics with bright, clear anodic coatings.
Typical Applications: Wide variety from aircraft components to home appliances, marine and transportation industry parts, heavy duty cooking utensils, and equipment for bulk processing food.
Available products: Flat Sheet and Plate
Typical Chemical Analysis:
* Cu – .10 Max. *Si – .25 Max. *Fe – .40 Max. *Mn – .10 Max.
*Mg – .20/2.80 Max. *Zn – .10 *Cr – .15/.35 *Al-Remainder
Typical Mechanical Properties**:
Tensile Strength (PSI) 33,000
Yield Point (PSI) 28,000
Elongation*** 12
* Chemical Analysis will vary on each heat number
** All values are minimum values and are representative.
*** % in 2” for .064” sheet
Tempers: This product can be obtained in various tempers. To understand more about tempers CLICK HERE
Aluminum 6061
Grade Summary: This is the most versatile of the heat treatable aluminum alloys. This alloy offers a wide range of mechanical properties and corrosion resistance. It is easily fabricated and has good formability. It is weld-able using all methods including furnace brazing.
Typical Applications: Screw machine parts, Truck bodies and frames, Running boards, Steps, Floors, Walkways, Platforms, Cover plates, Trench covers, Truck runways, Almost any structural component.
Available products: Round Bar, Rectangular Bar, Square Bar, Hexagonal Bar, Channel, Beam, Angle, Flat Sheet, Expanded Mesh, Perforated Sheet, Plate, Pipe, Round Tube, Square Tube, and Rectangular Tube.
Some products may not be available online, please contact your local store for pricing and size availability.
Typical Chemical Analysis:
* Cu – .15/.40 *Si – .40/.80 *Fe – .70 Max. *Mn – .15 Max.
*Mg – .80/1.2 *Zn – .25 Max. *Cr – .04/.35 *Ti – .15 Max. *Al-Remainder
Typical Mechanical Properties**:
Tensile Strength (PSI) 45,000
Yield Point (PSI) 40,000
Brinell Hardness 95
* Chemical Analysis will vary on each heat number
** For T651 bare – All values are minimum values and are representative.
Aluminum 6063
Grade Summary: This grade is commonly referred to as the architectural alloy. Developed as an extrusion alloy with relatively high tensile properties, excellent finish characteristics and high corrosion resistance. It is one of the best suited alloy for anodizing applications including hard coat anodizing for air cylinder tube.
Typical Applications: Moldings and Extruded Trim for stores and homes both interior and exterior, Construction tube, lawn furniture, luggage racks, air cylinders. Used extensively for anodized parts.
Available products: Round Bar, Rectangular Bar, Channel, Angle, Pipe, Round Tube, Square Tube, and Rectangular Tube.
Some items may not be available online, please contact your local store for pricing and size availability.
Typical Chemical Analysis:
* Cu – .10 Max. *Si – .20/.60 *Fe – .35 Max. *Mn – .10 Max.
*Mg – .45/.90 *Zn – .10 Max. *Cr – .10 Max. *Ti – .10 Max. * Al-Remainder
Typical Mechanical Properties**:
Tensile Strength (PSI) 27,000
Yield Point (PSI) 21,000
Brinell Hardness 60
* Chemical Analysis will vary on each heat number
** For T52 bare – All values are minimum values and are representative.
Aluminum 7075
Grade Summary: This is one of the highest strength aluminum alloys available. Its strength-to-weight ratio is excellent. It is ideally suited for highly stressed aircraft parts.
Typical Applications: Used mostly in aircraft and transportation industries where strength is critical. Can be used as mold material for the plastics industry.
Available products: Round Bar, Rectangular Bar, Square Bar, Hexagonal Bar, Flat Sheet and Plate
Typical Chemical Analysis:
* Cu – 1.20/2.20 Max. *Si – .40 Max. *Fe – .50 Max. *Mn – .30 Max. *Mg – 2.10/2.90 Max
*Zn – 5.10/6.10 Max. *Cr – .18/.28 *Ti – .20 Max. *Other – .15 Max. *Al – Remainder
Typical Mechanical Properties**:
Tensile Strength (PSI) 83,000
Yield Point (PSI) 73,000
Elongation 11
Brinell Hardness 150
* Chemical Analysis will vary on each heat number
** All values are minimum values and are representative.